## Sheet1
20004.453 | 0.29932 | -0.01365
15829.126 | 0.30781 | -4e-05
12516.703 | 0.31706 | 0.0103
9909.4424 | 0.32469 | 0.02167
7835.48 | 0.33342 | 0.02812
6217.2461 | 0.34136 | 0.03463
4905.291 | 0.34907 | 0.04004
3881.2737 | 0.35659 | 0.04503
3070.9827 | 0.36563 | 0.04692
2430.7778 | 0.37186 | 0.05088
1923.1537 | 0.38127 | 0.05546
1522.4358 | 0.38971 | 0.05793
1203.8446 | 0.39898 | 0.0598
952.86591 | 0.40921 | 0.06575
754.27557 | 0.41942 | 0.06746
596.71857 | 0.42893 | 0.07014
471.96338 | 0.43823 | 0.07655
373.20856 | 0.44836 | 0.07926
295.47278 | 0.45984 | 0.08477
233.87738 | 0.47267 | 0.08768
185.05922 | 0.48387 | 0.09282
146.35823 | 0.49786 | 0.09957
115.77804 | 0.51046 | 0.10584
91.6721 | 0.52538 | 0.11299
72.51701 | 0.54115 | 0.12087
57.36816 | 0.55617 | 0.13125
45.3629 | 0.57347 | 0.14164
35.93134 | 0.5924 | 0.15753
28.40909 | 0.61293 | 0.1727
22.48202 | 0.63644 | 0.18877
17.79613 | 0.66785 | 0.20947
14.06813 | 0.70216 | 0.22818
11.1448 | 0.74527 | 0.24498
8.81772 | 0.79243 | 0.25998
6.97545 | 0.84834 | 0.26292
5.5173 | 0.8951 | 0.26219
4.36941 | 0.95158 | 0.25075
3.45686 | 0.99677 | 0.23922
2.73547 | 1.03588 | 0.21702
2.16054 | 1.07096 | 0.19328
1.70952 | 1.09665 | 0.17334
1.35352 | 1.11602 | 0.15305
1.07079 | 1.13219 | 0.13667
0.84734 | 1.14551 | 0.12436
0.67072 | 1.15635 | 0.11583
0.53067 | 1.16538 | 0.11298
0.41976 | 1.17192 | 0.11176
0.33183 | 1.17883 | 0.1135
0.26261 | 1.18788 | 0.11771
0.20791 | 1.19717 | 0.12688
0.16452 | 1.20824 | 0.13901
0.13007 | 1.22221 | 0.15513
0.10309 | 1.24191 | 0.17661
0.08153 | 1.267 | 0.20899
0.06443 | 1.29178 | 0.2526
0.05102 | 1.30926 | 0.3028
0.04042 | 1.32812 | 0.34728
0.03192 | 1.35985 | 0.39024
0.02528 | 1.40447 | 0.43629
0.01999 | 1.46072 | 0.48685