## Sheet1
20004.453 | 0.44952 | -0.03614
15829.126 | 0.45435 | -0.01327
12516.703 | 0.46225 | 0.00169
9909.4424 | 0.47063 | 0.01484
7835.48 | 0.47797 | 0.02519
6217.2461 | 0.48591 | 0.03379
4905.291 | 0.49431 | 0.04129
3881.2737 | 0.50346 | 0.04976
3070.9827 | 0.51293 | 0.05706
2430.7778 | 0.52269 | 0.0611
1923.1537 | 0.53378 | 0.06622
1522.4358 | 0.54351 | 0.07242
1203.8446 | 0.55419 | 0.07751
952.86591 | 0.56642 | 0.08337
754.27557 | 0.57994 | 0.08967
596.71857 | 0.59146 | 0.09635
471.96338 | 0.60615 | 0.10216
373.20856 | 0.62096 | 0.10897
295.47278 | 0.63853 | 0.11539
233.87738 | 0.65582 | 0.12233
185.05922 | 0.67213 | 0.1311
146.35823 | 0.69411 | 0.13857
115.77804 | 0.71328 | 0.14633
91.6721 | 0.73507 | 0.15615
72.51701 | 0.75683 | 0.16314
57.36816 | 0.77853 | 0.17243
45.3629 | 0.80054 | 0.18442
35.93134 | 0.82416 | 0.19538
28.40909 | 0.84962 | 0.21183
22.48202 | 0.87634 | 0.23301
17.79613 | 0.90431 | 0.25436
14.06813 | 0.9416 | 0.28537
11.1448 | 0.98578 | 0.31722
8.81772 | 1.04127 | 0.34504
6.97545 | 1.09869 | 0.37071
5.5173 | 1.18091 | 0.39372
4.36941 | 1.25024 | 0.39697
3.45686 | 1.34246 | 0.39451
2.73547 | 1.41924 | 0.38595
2.16054 | 1.48863 | 0.35272
1.70952 | 1.55191 | 0.31712
1.35352 | 1.59957 | 0.28225
1.07079 | 1.63462 | 0.24563
0.84734 | 1.66185 | 0.21288
0.67072 | 1.68256 | 0.18661
0.53067 | 1.69898 | 0.16582
0.41976 | 1.71129 | 0.15269
0.33183 | 1.72014 | 0.14417
0.26261 | 1.72808 | 0.13972
0.20791 | 1.73717 | 0.14009
0.16452 | 1.74739 | 0.14688
0.13007 | 1.7573 | 0.16081
0.10309 | 1.7675 | 0.17891
0.08153 | 1.78264 | 0.20031
0.06443 | 1.8043 | 0.23094
0.05102 | 1.83461 | 0.2725
0.04042 | 1.86177 | 0.32575
0.03192 | 1.89001 | 0.37758
0.02528 | 1.93129 | 0.42526
0.01999 | 1.9935 | 0.48147