## Sheet1
20004.453 | 0.43138 | -0.03946
15829.126 | 0.43991 | -0.02093
12516.703 | 0.44565 | -0.00329
9909.4424 | 0.45221 | 0.00913
7835.48 | 0.46218 | 0.02022
6217.2461 | 0.46753 | 0.02843
4905.291 | 0.47694 | 0.03894
3881.2737 | 0.48416 | 0.04494
3070.9827 | 0.49418 | 0.05144
2430.7778 | 0.50334 | 0.05821
1923.1537 | 0.51236 | 0.06427
1522.4358 | 0.52203 | 0.06929
1203.8446 | 0.53424 | 0.07448
952.86591 | 0.54621 | 0.07874
754.27557 | 0.55568 | 0.08583
596.71857 | 0.5686 | 0.09201
471.96338 | 0.58328 | 0.09759
373.20856 | 0.59826 | 0.10191
295.47278 | 0.61206 | 0.10979
233.87738 | 0.62965 | 0.1174
185.05922 | 0.64686 | 0.12141
146.35823 | 0.66556 | 0.13055
115.77804 | 0.68297 | 0.13736
91.6721 | 0.70286 | 0.1465
72.51701 | 0.72426 | 0.15285
57.36816 | 0.74236 | 0.16391
45.3629 | 0.76485 | 0.17476
35.93134 | 0.78877 | 0.18775
28.40909 | 0.81485 | 0.20492
22.48202 | 0.8439 | 0.2236
17.79613 | 0.87765 | 0.24413
14.06813 | 0.91626 | 0.26629
11.1448 | 0.96594 | 0.28444
8.81772 | 1.02035 | 0.30425
6.97545 | 1.08373 | 0.30752
5.5173 | 1.13899 | 0.30492
4.36941 | 1.20993 | 0.29537
3.45686 | 1.26254 | 0.28386
2.73547 | 1.3063 | 0.2584
2.16054 | 1.34382 | 0.23018
1.70952 | 1.37261 | 0.19929
1.35352 | 1.39826 | 0.16978
1.07079 | 1.42332 | 0.14755
0.84734 | 1.44586 | 0.13713
0.67072 | 1.46032 | 0.13419
0.53067 | 1.46529 | 0.13829
0.41976 | 1.46198 | 0.13937
0.33183 | 1.45643 | 0.13484
0.26261 | 1.45684 | 0.12471
0.20791 | 1.46841 | 0.11497
0.16452 | 1.49213 | 0.11172
0.13007 | 1.52639 | 0.12325
0.10309 | 1.56439 | 0.15483
0.08153 | 1.59581 | 0.20889
0.06443 | 1.61372 | 0.27243
0.05102 | 1.60888 | 0.33792
0.04042 | 1.59895 | 0.38195
0.03192 | 1.60844 | 0.40824
0.02528 | 1.64723 | 0.42988
0.01999 | 1.71655 | 0.45395