## Sheet1
20004.453 | 0.43374 | -0.0405
15829.126 | 0.44047 | -0.02044
12516.703 | 0.44751 | -0.00325
9909.4424 | 0.45348 | 0.00905
7835.48 | 0.46047 | 0.02108
6217.2461 | 0.46898 | 0.02936
4905.291 | 0.47638 | 0.03699
3881.2737 | 0.48605 | 0.04414
3070.9827 | 0.4933 | 0.0511
2430.7778 | 0.50282 | 0.0564
1923.1537 | 0.51306 | 0.06329
1522.4358 | 0.52368 | 0.06741
1203.8446 | 0.53395 | 0.07443
952.86591 | 0.54577 | 0.07998
754.27557 | 0.55771 | 0.08402
596.71857 | 0.56916 | 0.09023
471.96338 | 0.58372 | 0.09644
373.20856 | 0.59551 | 0.10367
295.47278 | 0.61284 | 0.10963
233.87738 | 0.63101 | 0.11752
185.05922 | 0.64567 | 0.12289
146.35823 | 0.66411 | 0.1314
115.77804 | 0.68298 | 0.1384
91.6721 | 0.70269 | 0.14718
72.51701 | 0.7229 | 0.15413
57.36816 | 0.74476 | 0.16351
45.3629 | 0.76718 | 0.17588
35.93134 | 0.78904 | 0.18998
28.40909 | 0.81459 | 0.20494
22.48202 | 0.8435 | 0.22547
17.79613 | 0.87698 | 0.2457
14.06813 | 0.91828 | 0.27041
11.1448 | 0.96716 | 0.29178
8.81772 | 1.02252 | 0.30896
6.97545 | 1.07952 | 0.31929
5.5173 | 1.14993 | 0.3206
4.36941 | 1.20686 | 0.30932
3.45686 | 1.27101 | 0.29048
2.73547 | 1.32087 | 0.27033
2.16054 | 1.36164 | 0.24126
1.70952 | 1.39704 | 0.21276
1.35352 | 1.42294 | 0.18908
1.07079 | 1.44274 | 0.16833
0.84734 | 1.45709 | 0.15132
0.67072 | 1.46916 | 0.13781
0.53067 | 1.48077 | 0.12852
0.41976 | 1.49063 | 0.12449
0.33183 | 1.50011 | 0.12373
0.26261 | 1.51012 | 0.12598
0.20791 | 1.52278 | 0.1336
0.16452 | 1.53684 | 0.14765
0.13007 | 1.54877 | 0.16979
0.10309 | 1.5583 | 0.19612
0.08153 | 1.5687 | 0.22232
0.06443 | 1.58592 | 0.25243
0.05102 | 1.61284 | 0.28699
0.04042 | 1.64562 | 0.331
0.03192 | 1.68764 | 0.37749
0.02528 | 1.74959 | 0.42954
0.01999 | 1.83341 | 0.50298