## Sheet1
20004.453 | 0.43393 | -0.03973
15829.126 | 0.43877 | -0.01975
12516.703 | 0.4449 | -0.00486
9909.4424 | 0.4527 | 0.0087
7835.48 | 0.45925 | 0.02027
6217.2461 | 0.467 | 0.02982
4905.291 | 0.47658 | 0.03871
3881.2737 | 0.4837 | 0.04384
3070.9827 | 0.49259 | 0.05038
2430.7778 | 0.50146 | 0.05605
1923.1537 | 0.51202 | 0.063
1522.4358 | 0.52182 | 0.06975
1203.8446 | 0.53338 | 0.07471
952.86591 | 0.5443 | 0.08087
754.27557 | 0.55794 | 0.08586
596.71857 | 0.5699 | 0.09172
471.96338 | 0.58482 | 0.0976
373.20856 | 0.59663 | 0.10487
295.47278 | 0.61255 | 0.1106
233.87738 | 0.62938 | 0.11741
185.05922 | 0.64758 | 0.12546
146.35823 | 0.66521 | 0.13227
115.77804 | 0.6853 | 0.13981
91.6721 | 0.70611 | 0.14717
72.51701 | 0.72459 | 0.15894
57.36816 | 0.74729 | 0.16644
45.3629 | 0.76973 | 0.17931
35.93134 | 0.79283 | 0.19327
28.40909 | 0.81843 | 0.20695
22.48202 | 0.8482 | 0.22687
17.79613 | 0.88214 | 0.24876
14.06813 | 0.92283 | 0.26888
11.1448 | 0.97317 | 0.28952
8.81772 | 1.02623 | 0.30834
6.97545 | 1.09377 | 0.31839
5.5173 | 1.15428 | 0.31059
4.36941 | 1.21776 | 0.30993
3.45686 | 1.27097 | 0.28697
2.73547 | 1.3237 | 0.26176
2.16054 | 1.36508 | 0.23664
1.70952 | 1.39607 | 0.20943
1.35352 | 1.42115 | 0.18298
1.07079 | 1.4408 | 0.16308
0.84734 | 1.45704 | 0.14755
0.67072 | 1.46916 | 0.13642
0.53067 | 1.47771 | 0.12769
0.41976 | 1.48737 | 0.12279
0.33183 | 1.49719 | 0.12212
0.26261 | 1.50646 | 0.12592
0.20791 | 1.51647 | 0.13239
0.16452 | 1.52878 | 0.14279
0.13007 | 1.54513 | 0.1597
0.10309 | 1.56324 | 0.18586
0.08153 | 1.57836 | 0.22164
0.06443 | 1.59348 | 0.26166
0.05102 | 1.60865 | 0.29686
0.04042 | 1.63759 | 0.33582
0.03192 | 1.67861 | 0.38485
0.02528 | 1.72626 | 0.43825
0.01999 | 1.79008 | 0.4922