## Sheet1
20004.453 | 0.43375 | -0.04026
15829.126 | 0.4395 | -0.02082
12516.703 | 0.44788 | -0.00434
9909.4424 | 0.45256 | 0.00942
7835.48 | 0.46176 | 0.01848
6217.2461 | 0.46858 | 0.02966
4905.291 | 0.47776 | 0.03781
3881.2737 | 0.48485 | 0.04358
3070.9827 | 0.49204 | 0.05096
2430.7778 | 0.50258 | 0.05734
1923.1537 | 0.51125 | 0.06415
1522.4358 | 0.52255 | 0.06868
1203.8446 | 0.53411 | 0.07457
952.86591 | 0.54701 | 0.08039
754.27557 | 0.55667 | 0.08592
596.71857 | 0.5717 | 0.09296
471.96338 | 0.58261 | 0.09871
373.20856 | 0.59733 | 0.10669
295.47278 | 0.61355 | 0.11156
233.87738 | 0.62936 | 0.11899
185.05922 | 0.64687 | 0.12679
146.35823 | 0.66465 | 0.13662
115.77804 | 0.68463 | 0.14388
91.6721 | 0.70858 | 0.15321
72.51701 | 0.72589 | 0.1638
57.36816 | 0.74302 | 0.1651
45.3629 | 0.76501 | 0.17668
35.93134 | 0.80085 | 0.20173
28.40909 | 0.81036 | 0.21984
22.48202 | 0.84784 | 0.24596
17.79613 | 0.89898 | 0.2648
14.06813 | 0.92239 | 0.25597
11.1448 | 0.98877 | 0.32614
8.81772 | 1.00411 | 0.30042
6.97545 | 1.11727 | 0.28629
5.5173 | 1.21566 | 0.35564
4.36941 | 1.21147 | 0.3833
3.45686 | 1.20832 | 0.31614
2.73547 | 1.26682 | 0.19708
2.16054 | 1.40775 | 0.10928
1.70952 | 1.56902 | 0.12473
1.35352 | 1.65555 | 0.23925
1.07079 | 1.61377 | 0.38528
0.84734 | 1.44696 | 0.45949
0.67072 | 1.2561 | 0.40907
0.53067 | 1.09062 | 0.16646
0.41976 | 1.13564 | -0.19469
0.33183 | 1.45287 | -0.49767
0.26261 | 1.98718 | -0.54495
0.20791 | 2.52428 | -0.21255
0.16452 | 2.80594 | 0.46393
0.13007 | 2.63281 | 1.25235
0.10309 | 2.01276 | 1.79935
0.08153 | 1.21845 | 1.81465
0.06443 | 0.71926 | 1.37749
0.05102 | 0.67663 | 0.44938
0.04042 | 1.39507 | -0.51602
0.03192 | 2.88604 | -1.08539
0.02528 | 4.84527 | -0.8012
0.01999 | 6.81023 | 0.61191