## Sheet1
20004.453 | 0.43453 | -0.03982
15829.126 | 0.44008 | -0.02234
12516.703 | 0.44826 | -0.00391
9909.4424 | 0.45594 | 0.00944
7835.48 | 0.46358 | 0.01905
6217.2461 | 0.4699 | 0.02818
4905.291 | 0.47743 | 0.03665
3881.2737 | 0.48518 | 0.04531
3070.9827 | 0.49338 | 0.05125
2430.7778 | 0.50209 | 0.05802
1923.1537 | 0.51314 | 0.06335
1522.4358 | 0.52371 | 0.06964
1203.8446 | 0.53484 | 0.07381
952.86591 | 0.54568 | 0.08023
754.27557 | 0.55969 | 0.0848
596.71857 | 0.5717 | 0.09007
471.96338 | 0.5836 | 0.09708
373.20856 | 0.59975 | 0.10297
295.47278 | 0.61112 | 0.10928
233.87738 | 0.62639 | 0.11766
185.05922 | 0.64502 | 0.12534
146.35823 | 0.66403 | 0.12817
115.77804 | 0.68068 | 0.1373
91.6721 | 0.70098 | 0.14687
72.51701 | 0.72343 | 0.15236
57.36816 | 0.75077 | 0.17167
45.3629 | 0.77538 | 0.18166
35.93134 | 0.78365 | 0.18651
28.40909 | 0.82563 | 0.20068
22.48202 | 0.84897 | 0.21503
17.79613 | 0.86495 | 0.2426
14.06813 | 0.93196 | 0.29887
11.1448 | 0.9561 | 0.27482
8.81772 | 1.06393 | 0.32924
6.97545 | 1.07547 | 0.36965
5.5173 | 1.10808 | 0.31039
4.36941 | 1.22288 | 0.24546
3.45686 | 1.36926 | 0.26171
2.73547 | 1.42863 | 0.33647
2.16054 | 1.38868 | 0.37972
1.70952 | 1.29738 | 0.33055
1.35352 | 1.24438 | 0.18084
1.07079 | 1.29863 | -0.01516
0.84734 | 1.49195 | -0.15817
0.67072 | 1.73821 | -0.16871
0.53067 | 1.99003 | 0.02752
0.41976 | 2.06631 | 0.38499
0.33183 | 1.86723 | 0.75013
0.26261 | 1.43953 | 0.92124
0.20791 | 0.95671 | 0.75124
0.16452 | 0.68045 | 0.23299
0.13007 | 0.85698 | -0.43649
0.10309 | 1.55692 | -0.91296
0.08153 | 2.60626 | -0.87038
0.06443 | 3.52346 | -0.29834
0.05102 | 4.18346 | 0.88927
0.04042 | 4.14124 | 2.2624
0.03192 | 3.3852 | 3.31957
0.02528 | 2.20181 | 3.60863
0.01999 | 1.06135 | 2.87869