## Sheet1
20004.453 | 0.45434 | -0.03132
15829.126 | 0.46378 | -0.01187
12516.703 | 0.4706 | 0.00421
9909.4424 | 0.47955 | 0.01494
7835.48 | 0.48698 | 0.02504
6217.2461 | 0.49673 | 0.03535
4905.291 | 0.50483 | 0.04341
3881.2737 | 0.51315 | 0.04908
3070.9827 | 0.52267 | 0.05676
2430.7778 | 0.53083 | 0.06323
1923.1537 | 0.54287 | 0.06709
1522.4358 | 0.55324 | 0.07214
1203.8446 | 0.56535 | 0.07744
952.86591 | 0.57598 | 0.08401
754.27557 | 0.58906 | 0.08975
596.71857 | 0.60359 | 0.09515
471.96338 | 0.61639 | 0.10163
373.20856 | 0.63196 | 0.10718
295.47278 | 0.64707 | 0.11665
233.87738 | 0.66467 | 0.12478
185.05922 | 0.6825 | 0.13125
146.35823 | 0.70425 | 0.1388
115.77804 | 0.72306 | 0.14645
91.6721 | 0.74572 | 0.15369
72.51701 | 0.76542 | 0.16324
57.36816 | 0.78914 | 0.17061
45.3629 | 0.81145 | 0.18291
35.93134 | 0.83242 | 0.19222
28.40909 | 0.85728 | 0.21045
22.48202 | 0.88206 | 0.22863
17.79613 | 0.90895 | 0.25255
14.06813 | 0.94048 | 0.28567
11.1448 | 0.98031 | 0.31886
8.81772 | 1.0303 | 0.35537
6.97545 | 1.08386 | 0.39188
5.5173 | 1.16633 | 0.43387
4.36941 | 1.2377 | 0.45544
3.45686 | 1.34569 | 0.47432
2.73547 | 1.43816 | 0.48729
2.16054 | 1.5326 | 0.4656
1.70952 | 1.62979 | 0.43587
1.35352 | 1.70613 | 0.40177
1.07079 | 1.76476 | 0.35755
0.84734 | 1.81213 | 0.31319
0.67072 | 1.84972 | 0.27436
0.53067 | 1.8778 | 0.24283
0.41976 | 1.89905 | 0.21934
0.33183 | 1.9147 | 0.20223
0.26261 | 1.92872 | 0.19046
0.20791 | 1.94292 | 0.18583
0.16452 | 1.95755 | 0.19005
0.13007 | 1.97096 | 0.20295
0.10309 | 1.98413 | 0.22012
0.08153 | 2.00365 | 0.24145
0.06443 | 2.03074 | 0.27345
0.05102 | 2.06587 | 0.31842
0.04042 | 2.09799 | 0.37317
0.03192 | 2.13474 | 0.42584
0.02528 | 2.18869 | 0.47682
0.01999 | 2.26282 | 0.54045