## Sheet1
20004.453 | 0.43899 | -0.03642
15829.126 | 0.44639 | -0.01533
12516.703 | 0.45329 | 0.00018
9909.4424 | 0.46152 | 0.01371
7835.48 | 0.46966 | 0.02243
6217.2461 | 0.47856 | 0.03165
4905.291 | 0.48507 | 0.04029
3881.2737 | 0.49485 | 0.04743
3070.9827 | 0.5047 | 0.05299
2430.7778 | 0.51328 | 0.05809
1923.1537 | 0.52268 | 0.06439
1522.4358 | 0.53267 | 0.06919
1203.8446 | 0.54422 | 0.07508
952.86591 | 0.55598 | 0.08187
754.27557 | 0.56842 | 0.08671
596.71857 | 0.58199 | 0.09268
471.96338 | 0.59627 | 0.0987
373.20856 | 0.61046 | 0.10483
295.47278 | 0.62606 | 0.11178
233.87738 | 0.64218 | 0.12016
185.05922 | 0.65969 | 0.12535
146.35823 | 0.67762 | 0.13308
115.77804 | 0.69727 | 0.14077
91.6721 | 0.71631 | 0.14908
72.51701 | 0.73757 | 0.15747
57.36816 | 0.7599 | 0.16653
45.3629 | 0.78174 | 0.17875
35.93134 | 0.80638 | 0.19299
28.40909 | 0.83314 | 0.20738
22.48202 | 0.86103 | 0.22866
17.79613 | 0.89628 | 0.24881
14.06813 | 0.94129 | 0.26914
11.1448 | 0.99052 | 0.28653
8.81772 | 1.0461 | 0.29898
6.97545 | 1.10851 | 0.31106
5.5173 | 1.16568 | 0.30003
4.36941 | 1.22102 | 0.29048
3.45686 | 1.27663 | 0.26475
2.73547 | 1.33056 | 0.24405
2.16054 | 1.36753 | 0.22612
1.70952 | 1.38913 | 0.20533
1.35352 | 1.40305 | 0.18196
1.07079 | 1.41356 | 0.15596
0.84734 | 1.42756 | 0.1277
0.67072 | 1.44726 | 0.10457
0.53067 | 1.47832 | 0.09035
0.41976 | 1.51229 | 0.09752
0.33183 | 1.5362 | 0.12749
0.26261 | 1.53249 | 0.17079
0.20791 | 1.49891 | 0.20695
0.16452 | 1.44332 | 0.21347
0.13007 | 1.3923 | 0.17633
0.10309 | 1.38051 | 0.09935
0.08153 | 1.44183 | 0.00871
0.06443 | 1.57322 | -0.04324
0.05102 | 1.79657 | -0.00339
0.04042 | 2.02184 | 0.2088
0.03192 | 2.12416 | 0.58906
0.02528 | 1.98383 | 1.04302
0.01999 | 1.53113 | 1.39466