## Sheet1
20004.453 | 0.43241 | -0.03733
15829.126 | 0.44022 | -0.02062
12516.703 | 0.44573 | -0.00475
9909.4424 | 0.45292 | 0.00853
7835.48 | 0.45998 | 0.02091
6217.2461 | 0.46757 | 0.02909
4905.291 | 0.47716 | 0.03661
3881.2737 | 0.48475 | 0.04512
3070.9827 | 0.49325 | 0.05048
2430.7778 | 0.50242 | 0.05776
1923.1537 | 0.51168 | 0.06344
1522.4358 | 0.52243 | 0.06887
1203.8446 | 0.53433 | 0.07396
952.86591 | 0.54574 | 0.0796
754.27557 | 0.55887 | 0.0861
596.71857 | 0.57094 | 0.09018
471.96338 | 0.584 | 0.09831
373.20856 | 0.59831 | 0.10314
295.47278 | 0.61508 | 0.11114
233.87738 | 0.63069 | 0.11742
185.05922 | 0.64746 | 0.12406
146.35823 | 0.66543 | 0.1307
115.77804 | 0.68364 | 0.13784
91.6721 | 0.7027 | 0.14555
72.51701 | 0.72315 | 0.15474
57.36816 | 0.74421 | 0.16494
45.3629 | 0.7679 | 0.17729
35.93134 | 0.79086 | 0.18936
28.40909 | 0.81636 | 0.20517
22.48202 | 0.84427 | 0.22318
17.79613 | 0.87908 | 0.24414
14.06813 | 0.9184 | 0.26766
11.1448 | 0.96718 | 0.28638
8.81772 | 1.0235 | 0.30476
6.97545 | 1.08394 | 0.30541
5.5173 | 1.14146 | 0.30626
4.36941 | 1.20915 | 0.2917
3.45686 | 1.26556 | 0.28184
2.73547 | 1.307 | 0.25837
2.16054 | 1.34414 | 0.22854
1.70952 | 1.37172 | 0.19927
1.35352 | 1.39555 | 0.17026
1.07079 | 1.419 | 0.14599
0.84734 | 1.44217 | 0.13156
0.67072 | 1.45961 | 0.12722
0.53067 | 1.46849 | 0.1331
0.41976 | 1.46741 | 0.13908
0.33183 | 1.46067 | 0.13929
0.26261 | 1.45673 | 0.13276
0.20791 | 1.46268 | 0.12279
0.16452 | 1.48148 | 0.11671
0.13007 | 1.51277 | 0.12218
0.10309 | 1.55169 | 0.14523
0.08153 | 1.59095 | 0.19208
0.06443 | 1.6181 | 0.25404
0.05102 | 1.62498 | 0.32861
0.04042 | 1.61718 | 0.38782
0.03192 | 1.61783 | 0.42434
0.02528 | 1.64532 | 0.44885
0.01999 | 1.70304 | 0.47222