## Sheet1
20004.453 | 0.43342 | -0.03827
15829.126 | 0.43877 | -0.02024
12516.703 | 0.44665 | -0.00491
9909.4424 | 0.45131 | 0.00938
7835.48 | 0.45975 | 0.01922
6217.2461 | 0.46737 | 0.02889
4905.291 | 0.47526 | 0.03682
3881.2737 | 0.48377 | 0.04477
3070.9827 | 0.49328 | 0.05269
2430.7778 | 0.50107 | 0.05792
1923.1537 | 0.51268 | 0.06422
1522.4358 | 0.52295 | 0.07048
1203.8446 | 0.53314 | 0.07377
952.86591 | 0.54414 | 0.08026
754.27557 | 0.55665 | 0.08692
596.71857 | 0.56984 | 0.09206
471.96338 | 0.58353 | 0.09625
373.20856 | 0.59802 | 0.10486
295.47278 | 0.61467 | 0.11096
233.87738 | 0.63027 | 0.11935
185.05922 | 0.6472 | 0.12494
146.35823 | 0.66454 | 0.13256
115.77804 | 0.68528 | 0.13953
91.6721 | 0.70491 | 0.14864
72.51701 | 0.72659 | 0.15743
57.36816 | 0.74792 | 0.16705
45.3629 | 0.76878 | 0.17855
35.93134 | 0.79371 | 0.19143
28.40909 | 0.82025 | 0.20846
22.48202 | 0.84945 | 0.22925
17.79613 | 0.88262 | 0.24791
14.06813 | 0.92633 | 0.27129
11.1448 | 0.97429 | 0.29168
8.81772 | 1.03023 | 0.30605
6.97545 | 1.09096 | 0.31837
5.5173 | 1.15809 | 0.31276
4.36941 | 1.21326 | 0.30569
3.45686 | 1.273 | 0.28298
2.73547 | 1.32354 | 0.26169
2.16054 | 1.36221 | 0.23396
1.70952 | 1.39455 | 0.20586
1.35352 | 1.41872 | 0.18168
1.07079 | 1.43826 | 0.16132
0.84734 | 1.45208 | 0.14629
0.67072 | 1.4634 | 0.13419
0.53067 | 1.47402 | 0.12534
0.41976 | 1.48408 | 0.12121
0.33183 | 1.49368 | 0.12082
0.26261 | 1.50291 | 0.12421
0.20791 | 1.51406 | 0.13032
0.16452 | 1.52848 | 0.14304
0.13007 | 1.54299 | 0.16442
0.10309 | 1.55502 | 0.19208
0.08153 | 1.56516 | 0.22262
0.06443 | 1.57906 | 0.25449
0.05102 | 1.60334 | 0.28582
0.04042 | 1.63583 | 0.32871
0.03192 | 1.67512 | 0.37682
0.02528 | 1.7287 | 0.42658
0.01999 | 1.80736 | 0.48703