## Sheet1
20004.453 | 0.43148 | -0.04103
15829.126 | 0.43738 | -0.02131
12516.703 | 0.44737 | -0.00293
9909.4424 | 0.45366 | 0.00913
7835.48 | 0.46206 | 0.01804
6217.2461 | 0.46811 | 0.02885
4905.291 | 0.47535 | 0.03773
3881.2737 | 0.48359 | 0.04433
3070.9827 | 0.4908 | 0.05081
2430.7778 | 0.50033 | 0.05714
1923.1537 | 0.51107 | 0.06265
1522.4358 | 0.52235 | 0.06834
1203.8446 | 0.53212 | 0.07502
952.86591 | 0.54346 | 0.07413
754.27557 | 0.55496 | 0.08481
596.71857 | 0.57132 | 0.09131
471.96338 | 0.58246 | 0.1003
373.20856 | 0.59563 | 0.10536
295.47278 | 0.61444 | 0.11147
233.87738 | 0.63006 | 0.1186
185.05922 | 0.64677 | 0.12577
146.35823 | 0.66202 | 0.13527
115.77804 | 0.68322 | 0.14287
91.6721 | 0.70598 | 0.15122
72.51701 | 0.72227 | 0.16289
57.36816 | 0.74114 | 0.16361
45.3629 | 0.76175 | 0.17436
35.93134 | 0.79567 | 0.20129
28.40909 | 0.80848 | 0.21771
22.48202 | 0.84435 | 0.24478
17.79613 | 0.8948 | 0.26594
14.06813 | 0.92611 | 0.25314
11.1448 | 0.98498 | 0.32512
8.81772 | 1.00924 | 0.29157
6.97545 | 1.12191 | 0.28362
5.5173 | 1.20483 | 0.35277
4.36941 | 1.19629 | 0.36634
3.45686 | 1.20118 | 0.29066
2.73547 | 1.27127 | 0.17526
2.16054 | 1.41571 | 0.1058
1.70952 | 1.56131 | 0.14213
1.35352 | 1.6234 | 0.26309
1.07079 | 1.55463 | 0.3922
0.84734 | 1.37599 | 0.432
0.67072 | 1.19677 | 0.34357
0.53067 | 1.08383 | 0.07207
0.41976 | 1.19063 | -0.2663
0.33183 | 1.55598 | -0.501
0.26261 | 2.07304 | -0.45491
0.20791 | 2.53184 | -0.04595
0.16452 | 2.68276 | 0.64087
0.13007 | 2.38687 | 1.3441
0.10309 | 1.71478 | 1.72962
0.08153 | 0.97656 | 1.58161
0.06443 | 0.60885 | 1.06741
0.05102 | 0.75116 | 0.13841
0.04042 | 1.6293 | -0.70933
0.03192 | 3.19181 | -1.05061
0.02528 | 5.05422 | -0.50506
0.01999 | 6.67584 | 1.11188