## Sheet1
20004.453 | 0.44655 | -0.03204
15829.126 | 0.4533 | -0.01457
12516.703 | 0.46125 | 0.00064
9909.4424 | 0.46927 | 0.01428
7835.48 | 0.47748 | 0.02329
6217.2461 | 0.48597 | 0.03318
4905.291 | 0.49238 | 0.04051
3881.2737 | 0.504 | 0.04838
3070.9827 | 0.51262 | 0.05396
2430.7778 | 0.52186 | 0.06276
1923.1537 | 0.53236 | 0.06593
1522.4358 | 0.54105 | 0.07055
1203.8446 | 0.55372 | 0.07693
952.86591 | 0.56565 | 0.08291
754.27557 | 0.5779 | 0.08995
596.71857 | 0.59142 | 0.09641
471.96338 | 0.60502 | 0.10099
373.20856 | 0.62031 | 0.10896
295.47278 | 0.63724 | 0.11525
233.87738 | 0.65359 | 0.12294
185.05922 | 0.67246 | 0.12924
146.35823 | 0.69166 | 0.13775
115.77804 | 0.71021 | 0.14457
91.6721 | 0.73193 | 0.15524
72.51701 | 0.75354 | 0.16285
57.36816 | 0.77706 | 0.1727
45.3629 | 0.79815 | 0.18324
35.93134 | 0.82253 | 0.19498
28.40909 | 0.84608 | 0.21155
22.48202 | 0.87304 | 0.23003
17.79613 | 0.90187 | 0.25683
14.06813 | 0.93881 | 0.2816
11.1448 | 0.98346 | 0.31068
8.81772 | 1.03672 | 0.34171
6.97545 | 1.11139 | 0.37109
5.5173 | 1.17391 | 0.3793
4.36941 | 1.25975 | 0.39685
3.45686 | 1.33091 | 0.39106
2.73547 | 1.41559 | 0.36864
2.16054 | 1.48635 | 0.34504
1.70952 | 1.54021 | 0.31058
1.35352 | 1.58596 | 0.27215
1.07079 | 1.62156 | 0.23691
0.84734 | 1.64657 | 0.20652
0.67072 | 1.6661 | 0.18171
0.53067 | 1.67957 | 0.16117
0.41976 | 1.69207 | 0.14586
0.33183 | 1.70288 | 0.13815
0.26261 | 1.71199 | 0.13634
0.20791 | 1.71977 | 0.1402
0.16452 | 1.72678 | 0.14683
0.13007 | 1.73662 | 0.15706
0.10309 | 1.75057 | 0.17523
0.08153 | 1.76588 | 0.20206
0.06443 | 1.78203 | 0.235
0.05102 | 1.80257 | 0.26619
0.04042 | 1.83765 | 0.3061
0.03192 | 1.88415 | 0.36288
0.02528 | 1.92773 | 0.43023
0.01999 | 1.97128 | 0.49536