## Sheet1
20004.453 | 0.43058 | -0.03987
15829.126 | 0.43497 | -0.02047
12516.703 | 0.44026 | -0.0049
9909.4424 | 0.45057 | 0.00758
7835.48 | 0.45674 | 0.02038
6217.2461 | 0.46442 | 0.02966
4905.291 | 0.47359 | 0.03733
3881.2737 | 0.48155 | 0.0438
3070.9827 | 0.49006 | 0.05142
2430.7778 | 0.49886 | 0.05732
1923.1537 | 0.50991 | 0.06414
1522.4358 | 0.51773 | 0.06737
1203.8446 | 0.52798 | 0.07393
952.86591 | 0.54068 | 0.08065
754.27557 | 0.55494 | 0.08644
596.71857 | 0.5654 | 0.09093
471.96338 | 0.57985 | 0.09847
373.20856 | 0.59591 | 0.10328
295.47278 | 0.60883 | 0.10951
233.87738 | 0.62517 | 0.11873
185.05922 | 0.64303 | 0.12487
146.35823 | 0.66331 | 0.13153
115.77804 | 0.68262 | 0.13768
91.6721 | 0.69944 | 0.14571
72.51701 | 0.72204 | 0.15524
57.36816 | 0.74166 | 0.17503
45.3629 | 0.76574 | 0.18725
35.93134 | 0.78752 | 0.18368
28.40909 | 0.82504 | 0.21171
22.48202 | 0.85865 | 0.22468
17.79613 | 0.88218 | 0.23459
14.06813 | 0.90733 | 0.28999
11.1448 | 0.98616 | 0.27041
8.81772 | 1.03507 | 0.34578
6.97545 | 1.05582 | 0.32009
5.5173 | 1.14702 | 0.25808
4.36941 | 1.28688 | 0.26798
3.45686 | 1.34268 | 0.33706
2.73547 | 1.30789 | 0.35883
2.16054 | 1.24706 | 0.28934
1.70952 | 1.24158 | 0.14206
1.35352 | 1.34127 | -0.00989
1.07079 | 1.53464 | -0.0779
0.84734 | 1.738 | 0.00237
0.67072 | 1.85284 | 0.18638
0.53067 | 1.79384 | 0.47931
0.41976 | 1.53055 | 0.66802
0.33183 | 1.1527 | 0.63237
0.26261 | 0.85736 | 0.29873
0.20791 | 0.85441 | -0.22223
0.16452 | 1.27014 | -0.70446
0.13007 | 2.03548 | -0.85695
0.10309 | 2.88511 | -0.46803
0.08153 | 3.46359 | 0.43764
0.06443 | 3.54743 | 1.4337
0.05102 | 2.99626 | 2.40701
0.04042 | 2.05275 | 2.80443
0.03192 | 1.1108 | 2.41982
0.02528 | 0.71913 | 1.27073
0.01999 | 1.24606 | -0.37403