## Sheet1
20004.453 | 0.32242 | 0.00073
15829.126 | 0.33481 | 0.01608
12516.703 | 0.34528 | 0.02568
9909.4424 | 0.35511 | 0.03463
7835.48 | 0.36528 | 0.04091
6217.2461 | 0.37515 | 0.04643
4905.291 | 0.38478 | 0.04902
3881.2737 | 0.39349 | 0.05204
3070.9827 | 0.40208 | 0.05706
2430.7778 | 0.41221 | 0.0585
1923.1537 | 0.42067 | 0.06228
1522.4358 | 0.43071 | 0.0646
1203.8446 | 0.43956 | 0.06769
952.86591 | 0.45084 | 0.07013
754.27557 | 0.45974 | 0.07435
596.71857 | 0.47149 | 0.07873
471.96338 | 0.48374 | 0.0833
373.20856 | 0.49469 | 0.08711
295.47278 | 0.50742 | 0.09218
233.87738 | 0.52116 | 0.09587
185.05922 | 0.53414 | 0.1017
146.35823 | 0.54853 | 0.10728
115.77804 | 0.56442 | 0.11264
91.6721 | 0.58018 | 0.11956
72.51701 | 0.59466 | 0.1273
57.36816 | 0.61079 | 0.13519
45.3629 | 0.62798 | 0.14483
35.93134 | 0.64455 | 0.15828
28.40909 | 0.66199 | 0.17452
22.48202 | 0.68237 | 0.19375
17.79613 | 0.70365 | 0.2188
14.06813 | 0.73436 | 0.24749
11.1448 | 0.76977 | 0.27917
8.81772 | 0.81231 | 0.31407
6.97545 | 0.86962 | 0.35841
5.5173 | 0.93703 | 0.37498
4.36941 | 1.00863 | 0.41692
3.45686 | 1.08802 | 0.42156
2.73547 | 1.1871 | 0.42928
2.16054 | 1.2681 | 0.4247
1.70952 | 1.34434 | 0.39523
1.35352 | 1.41518 | 0.36123
1.07079 | 1.47076 | 0.32734
0.84734 | 1.51296 | 0.29337
0.67072 | 1.54694 | 0.26251
0.53067 | 1.57324 | 0.23635
0.41976 | 1.59657 | 0.21958
0.33183 | 1.61591 | 0.21279
0.26261 | 1.63004 | 0.2129
0.20791 | 1.64253 | 0.2176
0.16452 | 1.65655 | 0.22553
0.13007 | 1.67543 | 0.24157
0.10309 | 1.69701 | 0.2652
0.08153 | 1.72204 | 0.29463
0.06443 | 1.75558 | 0.33284
0.05102 | 1.80253 | 0.37357
0.04042 | 1.85863 | 0.4386
0.03192 | 1.90821 | 0.5248
0.02528 | 1.94681 | 0.61362
0.01999 | 1.98779 | 0.69531