## Sheet1
20004.453 | 0.44256 | -0.03366
15829.126 | 0.44974 | -0.01406
12516.703 | 0.45838 | 0.00065
9909.4424 | 0.4649 | 0.01335
7835.48 | 0.47338 | 0.02466
6217.2461 | 0.48208 | 0.03303
4905.291 | 0.49004 | 0.04111
3881.2737 | 0.49785 | 0.04737
3070.9827 | 0.50906 | 0.0556
2430.7778 | 0.51548 | 0.06012
1923.1537 | 0.5265 | 0.06625
1522.4358 | 0.53753 | 0.072
1203.8446 | 0.54885 | 0.07841
952.86591 | 0.56203 | 0.0835
754.27557 | 0.57436 | 0.08975
596.71857 | 0.58748 | 0.0954
471.96338 | 0.60044 | 0.10267
373.20856 | 0.61625 | 0.10695
295.47278 | 0.63304 | 0.11563
233.87738 | 0.65085 | 0.12427
185.05922 | 0.66747 | 0.13003
146.35823 | 0.68763 | 0.13892
115.77804 | 0.70688 | 0.14829
91.6721 | 0.72826 | 0.15448
72.51701 | 0.75135 | 0.16234
57.36816 | 0.77274 | 0.17194
45.3629 | 0.79572 | 0.18314
35.93134 | 0.81946 | 0.19532
28.40909 | 0.84301 | 0.21261
22.48202 | 0.87019 | 0.23255
17.79613 | 0.90247 | 0.25619
14.06813 | 0.93928 | 0.28431
11.1448 | 0.98454 | 0.31317
8.81772 | 1.03995 | 0.34164
6.97545 | 1.10806 | 0.35562
5.5173 | 1.17461 | 0.37985
4.36941 | 1.25516 | 0.37569
3.45686 | 1.33562 | 0.37759
2.73547 | 1.40215 | 0.35382
2.16054 | 1.47115 | 0.32114
1.70952 | 1.52486 | 0.28962
1.35352 | 1.56463 | 0.2554
1.07079 | 1.59399 | 0.22135
0.84734 | 1.61757 | 0.19229
0.67072 | 1.63501 | 0.16898
0.53067 | 1.64849 | 0.15098
0.41976 | 1.65871 | 0.13844
0.33183 | 1.6676 | 0.13027
0.26261 | 1.6773 | 0.12766
0.20791 | 1.68716 | 0.13173
0.16452 | 1.69575 | 0.14214
0.13007 | 1.70255 | 0.15561
0.10309 | 1.71239 | 0.17151
0.08153 | 1.72915 | 0.19335
0.06443 | 1.74969 | 0.22457
0.05102 | 1.77052 | 0.26434
0.04042 | 1.7958 | 0.30513
0.03192 | 1.83565 | 0.34788
0.02528 | 1.89223 | 0.4032
0.01999 | 1.95174 | 0.47533