## Sheet1
20004.453 | 0.44049 | -0.03339
15829.126 | 0.44927 | -0.01317
12516.703 | 0.45586 | 0.00083
9909.4424 | 0.46325 | 0.01412
7835.48 | 0.47421 | 0.02445
6217.2461 | 0.47968 | 0.03366
4905.291 | 0.48738 | 0.04037
3881.2737 | 0.49772 | 0.04934
3070.9827 | 0.50535 | 0.05507
2430.7778 | 0.51525 | 0.06012
1923.1537 | 0.52511 | 0.06596
1522.4358 | 0.53488 | 0.07325
1203.8446 | 0.54661 | 0.07864
952.86591 | 0.5579 | 0.08274
754.27557 | 0.57134 | 0.08981
596.71857 | 0.58375 | 0.09772
471.96338 | 0.59919 | 0.10198
373.20856 | 0.61378 | 0.1107
295.47278 | 0.63076 | 0.11558
233.87738 | 0.64668 | 0.12331
185.05922 | 0.66709 | 0.13067
146.35823 | 0.68318 | 0.13801
115.77804 | 0.70581 | 0.14744
91.6721 | 0.72463 | 0.15418
72.51701 | 0.74903 | 0.16343
57.36816 | 0.77056 | 0.17344
45.3629 | 0.79415 | 0.18446
35.93134 | 0.81793 | 0.19671
28.40909 | 0.84127 | 0.21201
22.48202 | 0.86913 | 0.23296
17.79613 | 0.90143 | 0.25531
14.06813 | 0.93756 | 0.28385
11.1448 | 0.98239 | 0.31263
8.81772 | 1.03922 | 0.34074
6.97545 | 1.10769 | 0.35611
5.5173 | 1.17179 | 0.37804
4.36941 | 1.25724 | 0.37534
3.45686 | 1.33411 | 0.37743
2.73547 | 1.40205 | 0.35114
2.16054 | 1.47054 | 0.32124
1.70952 | 1.52299 | 0.2895
1.35352 | 1.56162 | 0.254
1.07079 | 1.5927 | 0.21986
0.84734 | 1.61562 | 0.19097
0.67072 | 1.63315 | 0.16768
0.53067 | 1.64589 | 0.15037
0.41976 | 1.65573 | 0.1372
0.33183 | 1.66512 | 0.12944
0.26261 | 1.67542 | 0.12734
0.20791 | 1.68442 | 0.13209
0.16452 | 1.69165 | 0.14175
0.13007 | 1.69879 | 0.15471
0.10309 | 1.70996 | 0.16992
0.08153 | 1.72694 | 0.19276
0.06443 | 1.74742 | 0.22516
0.05102 | 1.76663 | 0.26383
0.04042 | 1.79261 | 0.30213
0.03192 | 1.83589 | 0.34632
0.02528 | 1.89155 | 0.40601
0.01999 | 1.94606 | 0.47873