## Sheet1
20004.453 | 0.43858 | -0.03165
15829.126 | 0.44579 | -0.01308
12516.703 | 0.45433 | 0.00124
9909.4424 | 0.46194 | 0.01376
7835.48 | 0.47014 | 0.0253
6217.2461 | 0.47844 | 0.03351
4905.291 | 0.48554 | 0.04109
3881.2737 | 0.49604 | 0.04946
3070.9827 | 0.5039 | 0.0551
2430.7778 | 0.51548 | 0.06118
1923.1537 | 0.52569 | 0.06543
1522.4358 | 0.53593 | 0.07195
1203.8446 | 0.54836 | 0.07987
952.86591 | 0.55942 | 0.08389
754.27557 | 0.57166 | 0.08937
596.71857 | 0.58539 | 0.09627
471.96338 | 0.6018 | 0.10197
373.20856 | 0.61494 | 0.10864
295.47278 | 0.63161 | 0.1155
233.87738 | 0.64629 | 0.1221
185.05922 | 0.66666 | 0.13129
146.35823 | 0.68649 | 0.13734
115.77804 | 0.70696 | 0.14532
91.6721 | 0.72709 | 0.15392
72.51701 | 0.74762 | 0.15969
57.36816 | 0.7717 | 0.17408
45.3629 | 0.79596 | 0.18502
35.93134 | 0.81483 | 0.1918
28.40909 | 0.84543 | 0.20819
22.48202 | 0.87244 | 0.22593
17.79613 | 0.89904 | 0.24443
14.06813 | 0.94012 | 0.28539
11.1448 | 0.98732 | 0.29212
8.81772 | 1.05235 | 0.33328
6.97545 | 1.09375 | 0.34427
5.5173 | 1.16177 | 0.33611
4.36941 | 1.25611 | 0.31687
3.45686 | 1.34736 | 0.33166
2.73547 | 1.3912 | 0.33782
2.16054 | 1.40736 | 0.31206
1.70952 | 1.41546 | 0.25356
1.35352 | 1.44212 | 0.17374
1.07079 | 1.50135 | 0.10187
0.84734 | 1.58287 | 0.06935
0.67072 | 1.65164 | 0.08353
0.53067 | 1.68618 | 0.15583
0.41976 | 1.64923 | 0.24044
0.33183 | 1.54687 | 0.28476
0.26261 | 1.4263 | 0.25039
0.20791 | 1.34825 | 0.13926
0.16452 | 1.361 | -0.00262
0.13007 | 1.46831 | -0.10994
0.10309 | 1.63577 | -0.12267
0.08153 | 1.80117 | -0.02341
0.06443 | 1.89649 | 0.14746
0.05102 | 1.88945 | 0.39828
0.04042 | 1.74071 | 0.62529
0.03192 | 1.47329 | 0.74023
0.02528 | 1.16809 | 0.65938
0.01999 | 0.95735 | 0.33486