## Sheet1
20004.453 | 0.42521 | -0.04114
15829.126 | 0.43173 | -0.0214
12516.703 | 0.43658 | -0.00479
9909.4424 | 0.44321 | 0.00938
7835.48 | 0.45482 | 0.01788
6217.2461 | 0.45936 | 0.0288
4905.291 | 0.46813 | 0.03714
3881.2737 | 0.47632 | 0.0439
3070.9827 | 0.48653 | 0.05147
2430.7778 | 0.49524 | 0.05742
1923.1537 | 0.50829 | 0.06502
1522.4358 | 0.51436 | 0.07014
1203.8446 | 0.52472 | 0.07557
952.86591 | 0.5369 | 0.07959
754.27557 | 0.54887 | 0.08735
596.71857 | 0.56272 | 0.09259
471.96338 | 0.57648 | 0.09882
373.20856 | 0.59142 | 0.10506
295.47278 | 0.60545 | 0.10967
233.87738 | 0.62356 | 0.11703
185.05922 | 0.64254 | 0.12506
146.35823 | 0.66122 | 0.13456
115.77804 | 0.68107 | 0.14185
91.6721 | 0.7013 | 0.14781
72.51701 | 0.72203 | 0.162
57.36816 | 0.73303 | 0.17098
45.3629 | 0.75568 | 0.18491
35.93134 | 0.79653 | 0.19412
28.40909 | 0.81731 | 0.22244
22.48202 | 0.85505 | 0.24031
17.79613 | 0.89684 | 0.24688
14.06813 | 0.90609 | 0.26477
11.1448 | 1.00729 | 0.29184
8.81772 | 1.00633 | 0.31815
6.97545 | 1.07854 | 0.27209
5.5173 | 1.20662 | 0.26865
4.36941 | 1.26374 | 0.33112
3.45686 | 1.24183 | 0.33698
2.73547 | 1.2161 | 0.25732
2.16054 | 1.25109 | 0.12722
1.70952 | 1.37422 | 0.02583
1.35352 | 1.53754 | 0.02567
1.07079 | 1.65957 | 0.14229
0.84734 | 1.65847 | 0.32511
0.67072 | 1.53232 | 0.46802
0.53067 | 1.27236 | 0.49119
0.41976 | 1.02953 | 0.30467
0.33183 | 0.95696 | -0.06296
0.26261 | 1.18084 | -0.45662
0.20791 | 1.69354 | -0.66182
0.16452 | 2.33352 | -0.48886
0.13007 | 2.83291 | 0.11346
0.10309 | 2.92036 | 0.97292
0.08153 | 2.49717 | 1.76828
0.06443 | 1.84588 | 2.14891
0.05102 | 1.04315 | 1.92695
0.04042 | 0.63076 | 1.13455
0.03192 | 0.92264 | 0.00468
0.02528 | 2.12302 | -1.01354
0.01999 | 4.18861 | -1.3893