## Sheet1
20004.453 | 0.31789 | -0.00305
15829.126 | 0.32875 | 0.01035
12516.703 | 0.33833 | 0.02122
9909.4424 | 0.3486 | 0.03052
7835.48 | 0.35891 | 0.03647
6217.2461 | 0.36754 | 0.04235
4905.291 | 0.37652 | 0.04595
3881.2737 | 0.3861 | 0.05048
3070.9827 | 0.3942 | 0.05424
2430.7778 | 0.40282 | 0.05596
1923.1537 | 0.41119 | 0.06007
1522.4358 | 0.42197 | 0.06322
1203.8446 | 0.42919 | 0.06604
952.86591 | 0.44018 | 0.0696
754.27557 | 0.45042 | 0.0722
596.71857 | 0.46034 | 0.07465
471.96338 | 0.46973 | 0.08006
373.20856 | 0.48219 | 0.08348
295.47278 | 0.49508 | 0.08908
233.87738 | 0.50721 | 0.09296
185.05922 | 0.52064 | 0.09837
146.35823 | 0.53304 | 0.10246
115.77804 | 0.54786 | 0.11035
91.6721 | 0.56237 | 0.11589
72.51701 | 0.57744 | 0.12568
57.36816 | 0.59694 | 0.13213
45.3629 | 0.60994 | 0.14559
35.93134 | 0.62737 | 0.1575
28.40909 | 0.64604 | 0.17424
22.48202 | 0.66803 | 0.1939
17.79613 | 0.69405 | 0.21637
14.06813 | 0.72684 | 0.24511
11.1448 | 0.76875 | 0.2729
8.81772 | 0.81625 | 0.29821
6.97545 | 0.87012 | 0.32524
5.5173 | 0.94117 | 0.33479
4.36941 | 1.00196 | 0.34436
3.45686 | 1.07776 | 0.33242
2.73547 | 1.14582 | 0.32286
2.16054 | 1.20135 | 0.2967
1.70952 | 1.25015 | 0.26383
1.35352 | 1.28903 | 0.23358
1.07079 | 1.31801 | 0.20528
0.84734 | 1.33872 | 0.17944
0.67072 | 1.35563 | 0.15893
0.53067 | 1.36903 | 0.1429
0.41976 | 1.38099 | 0.13358
0.33183 | 1.38982 | 0.12968
0.26261 | 1.39771 | 0.12867
0.20791 | 1.40575 | 0.13147
0.16452 | 1.41687 | 0.13875
0.13007 | 1.42925 | 0.15303
0.10309 | 1.44139 | 0.17219
0.08153 | 1.45574 | 0.19371
0.06443 | 1.47734 | 0.22117
0.05102 | 1.50922 | 0.25317
0.04042 | 1.54357 | 0.29851
0.03192 | 1.57493 | 0.34716
0.02528 | 1.6121 | 0.38927
0.01999 | 1.66549 | 0.4314