## Sheet1
20004.453 | 0.30614 | -0.0088
15829.126 | 0.31521 | 0.00534
12516.703 | 0.32411 | 0.01671
9909.4424 | 0.33487 | 0.02552
7835.48 | 0.34194 | 0.03141
6217.2461 | 0.35045 | 0.03707
4905.291 | 0.35752 | 0.04222
3881.2737 | 0.36598 | 0.04567
3070.9827 | 0.37406 | 0.05092
2430.7778 | 0.38257 | 0.05129
1923.1537 | 0.39124 | 0.05648
1522.4358 | 0.39945 | 0.05834
1203.8446 | 0.40827 | 0.06127
952.86591 | 0.41803 | 0.06559
754.27557 | 0.42792 | 0.06874
596.71857 | 0.43737 | 0.07076
471.96338 | 0.44817 | 0.07681
373.20856 | 0.45937 | 0.0795
295.47278 | 0.47153 | 0.08243
233.87738 | 0.4827 | 0.08917
185.05922 | 0.49621 | 0.09388
146.35823 | 0.50769 | 0.09969
115.77804 | 0.52268 | 0.10299
91.6721 | 0.53546 | 0.11241
72.51701 | 0.54935 | 0.12017
57.36816 | 0.56835 | 0.12956
45.3629 | 0.58464 | 0.14011
35.93134 | 0.60174 | 0.15322
28.40909 | 0.6276 | 0.16716
22.48202 | 0.65398 | 0.18254
17.79613 | 0.68638 | 0.19943
14.06813 | 0.72587 | 0.21019
11.1448 | 0.76582 | 0.21635
8.81772 | 0.81225 | 0.2165
6.97545 | 0.85363 | 0.21497
5.5173 | 0.8923 | 0.20114
4.36941 | 0.92564 | 0.18307
3.45686 | 0.95942 | 0.16179
2.73547 | 0.98756 | 0.1486
2.16054 | 1.00424 | 0.1387
1.70952 | 1.01176 | 0.12616
1.35352 | 1.01609 | 0.11122
1.07079 | 1.02167 | 0.09357
0.84734 | 1.03345 | 0.07581
0.67072 | 1.05168 | 0.06349
0.53067 | 1.07764 | 0.06386
0.41976 | 1.10182 | 0.08171
0.33183 | 1.11194 | 0.11709
0.26261 | 1.09704 | 0.15362
0.20791 | 1.05953 | 0.17513
0.16452 | 1.01442 | 0.16453
0.13007 | 0.98692 | 0.11783
0.10309 | 1.00721 | 0.04771
0.08153 | 1.09797 | -0.01542
0.06443 | 1.24638 | -0.02653
0.05102 | 1.45259 | 0.07337
0.04042 | 1.61095 | 0.32883
0.03192 | 1.60831 | 0.70207
0.02528 | 1.35359 | 1.04979
0.01999 | 0.87309 | 1.17588