## Sheet1
20004.453 | 0.44082 | -0.03229
15829.126 | 0.44791 | -0.01358
12516.703 | 0.45344 | 0.00114
9909.4424 | 0.46035 | 0.01435
7835.48 | 0.46813 | 0.02593
6217.2461 | 0.47772 | 0.03303
4905.291 | 0.4869 | 0.04056
3881.2737 | 0.49541 | 0.04931
3070.9827 | 0.50697 | 0.05508
2430.7778 | 0.51593 | 0.0606
1923.1537 | 0.52351 | 0.06597
1522.4358 | 0.53474 | 0.07364
1203.8446 | 0.54735 | 0.07821
952.86591 | 0.55991 | 0.08573
754.27557 | 0.57395 | 0.09087
596.71857 | 0.58751 | 0.09781
471.96338 | 0.6012 | 0.10654
373.20856 | 0.61711 | 0.11019
295.47278 | 0.63497 | 0.11886
233.87738 | 0.65026 | 0.12584
185.05922 | 0.66965 | 0.13411
146.35823 | 0.68891 | 0.14065
115.77804 | 0.71009 | 0.15049
91.6721 | 0.73134 | 0.15814
72.51701 | 0.75436 | 0.1661
57.36816 | 0.778 | 0.17169
45.3629 | 0.80136 | 0.18078
35.93134 | 0.82442 | 0.20066
28.40909 | 0.84462 | 0.21211
22.48202 | 0.87018 | 0.23245
17.79613 | 0.90902 | 0.25981
14.06813 | 0.9521 | 0.27132
11.1448 | 0.988 | 0.31153
8.81772 | 1.04986 | 0.31318
6.97545 | 1.13676 | 0.33334
5.5173 | 1.18254 | 0.36583
4.36941 | 1.23443 | 0.34796
3.45686 | 1.29812 | 0.3087
2.73547 | 1.38458 | 0.26126
2.16054 | 1.47386 | 0.24461
1.70952 | 1.52696 | 0.25473
1.35352 | 1.53058 | 0.26832
1.07079 | 1.49614 | 0.25564
0.84734 | 1.45188 | 0.20136
0.67072 | 1.4348 | 0.11868
0.53067 | 1.46809 | 0.01533
0.41976 | 1.55979 | -0.04844
0.33183 | 1.67789 | -0.03646
0.26261 | 1.76673 | 0.06186
0.20791 | 1.77284 | 0.20725
0.16452 | 1.6778 | 0.33721
0.13007 | 1.51699 | 0.38374
0.10309 | 1.36302 | 0.32064
0.08153 | 1.29065 | 0.17789
0.06443 | 1.31764 | 0.03967
0.05102 | 1.46042 | -0.0981
0.04042 | 1.71075 | -0.13593
0.03192 | 2.01817 | -0.00916
0.02528 | 2.27562 | 0.33006
0.01999 | 2.32873 | 0.8525