## Sheet1
20004.453 | 0.42454 | -0.03943
15829.126 | 0.43067 | -0.021
12516.703 | 0.43912 | -0.00341
9909.4424 | 0.44469 | 0.00928
7835.48 | 0.45274 | 0.0198
6217.2461 | 0.45947 | 0.02947
4905.291 | 0.46624 | 0.03752
3881.2737 | 0.47732 | 0.04545
3070.9827 | 0.48406 | 0.0514
2430.7778 | 0.49473 | 0.05777
1923.1537 | 0.50456 | 0.06407
1522.4358 | 0.51455 | 0.06878
1203.8446 | 0.5252 | 0.07552
952.86591 | 0.53859 | 0.08187
754.27557 | 0.55104 | 0.08699
596.71857 | 0.56303 | 0.09209
471.96338 | 0.5756 | 0.10079
373.20856 | 0.591 | 0.10748
295.47278 | 0.60707 | 0.11378
233.87738 | 0.62466 | 0.12058
185.05922 | 0.64381 | 0.12809
146.35823 | 0.66091 | 0.13458
115.77804 | 0.68141 | 0.14217
91.6721 | 0.70238 | 0.14859
72.51701 | 0.72303 | 0.15935
57.36816 | 0.74595 | 0.17111
45.3629 | 0.76873 | 0.18018
35.93134 | 0.79412 | 0.19414
28.40909 | 0.81855 | 0.21078
22.48202 | 0.85083 | 0.22848
17.79613 | 0.88763 | 0.2475
14.06813 | 0.9314 | 0.26651
11.1448 | 0.97862 | 0.28128
8.81772 | 1.03616 | 0.29288
6.97545 | 1.09768 | 0.28919
5.5173 | 1.14796 | 0.2815
4.36941 | 1.20894 | 0.26581
3.45686 | 1.25314 | 0.24699
2.73547 | 1.29244 | 0.21872
2.16054 | 1.32442 | 0.19348
1.70952 | 1.34769 | 0.17248
1.35352 | 1.36496 | 0.15155
1.07079 | 1.3787 | 0.13538
0.84734 | 1.39156 | 0.12174
0.67072 | 1.40179 | 0.11346
0.53067 | 1.40992 | 0.10837
0.41976 | 1.4184 | 0.10601
0.33183 | 1.42769 | 0.10663
0.26261 | 1.43833 | 0.1128
0.20791 | 1.44801 | 0.12443
0.16452 | 1.45493 | 0.13926
0.13007 | 1.46252 | 0.15588
0.10309 | 1.47349 | 0.17355
0.08153 | 1.4901 | 0.19736
0.06443 | 1.51116 | 0.22839
0.05102 | 1.53379 | 0.2628
0.04042 | 1.56929 | 0.29913
0.03192 | 1.62265 | 0.35071
0.02528 | 1.68186 | 0.4241
0.01999 | 1.73314 | 0.51231