## Sheet1
20004.453 | 0.31952 | -0.00295
15829.126 | 0.3295 | 0.0112
12516.703 | 0.34078 | 0.02129
9909.4424 | 0.35041 | 0.03005
7835.48 | 0.35899 | 0.03663
6217.2461 | 0.36818 | 0.04244
4905.291 | 0.3763 | 0.04565
3881.2737 | 0.38483 | 0.04938
3070.9827 | 0.39388 | 0.05339
2430.7778 | 0.40319 | 0.05699
1923.1537 | 0.41121 | 0.05738
1522.4358 | 0.42095 | 0.06231
1203.8446 | 0.43 | 0.06626
952.86591 | 0.44014 | 0.06951
754.27557 | 0.44796 | 0.07309
596.71857 | 0.46024 | 0.07667
471.96338 | 0.47109 | 0.08048
373.20856 | 0.48206 | 0.08576
295.47278 | 0.49693 | 0.08676
233.87738 | 0.50876 | 0.09503
185.05922 | 0.5215 | 0.09739
146.35823 | 0.53571 | 0.10446
115.77804 | 0.5486 | 0.10984
91.6721 | 0.56415 | 0.1168
72.51701 | 0.5798 | 0.125
57.36816 | 0.5954 | 0.1343
45.3629 | 0.61146 | 0.14509
35.93134 | 0.62878 | 0.15908
28.40909 | 0.64925 | 0.17312
22.48202 | 0.66987 | 0.19475
17.79613 | 0.69611 | 0.21799
14.06813 | 0.73184 | 0.24428
11.1448 | 0.7722 | 0.27074
8.81772 | 0.81896 | 0.29573
6.97545 | 0.8801 | 0.32289
5.5173 | 0.94509 | 0.32423
4.36941 | 1.01289 | 0.33996
3.45686 | 1.07702 | 0.32383
2.73547 | 1.14604 | 0.30683
2.16054 | 1.20054 | 0.28524
1.70952 | 1.24377 | 0.25308
1.35352 | 1.27916 | 0.22072
1.07079 | 1.30597 | 0.19428
0.84734 | 1.32585 | 0.17074
0.67072 | 1.34074 | 0.15146
0.53067 | 1.35229 | 0.13692
0.41976 | 1.36377 | 0.12723
0.33183 | 1.37373 | 0.12395
0.26261 | 1.38122 | 0.12528
0.20791 | 1.38798 | 0.12945
0.16452 | 1.39771 | 0.13625
0.13007 | 1.41028 | 0.14884
0.10309 | 1.42471 | 0.16876
0.08153 | 1.43845 | 0.19343
0.06443 | 1.4574 | 0.22197
0.05102 | 1.48449 | 0.24925
0.04042 | 1.52361 | 0.28848
0.03192 | 1.56317 | 0.33974
0.02528 | 1.5992 | 0.39139
0.01999 | 1.6432 | 0.43607