## Sheet1
20004.453 | 0.42634 | -0.04053
15829.126 | 0.4308 | -0.0212
12516.703 | 0.43626 | -0.00557
9909.4424 | 0.4447 | 0.00839
7835.48 | 0.45216 | 0.01975
6217.2461 | 0.46016 | 0.02799
4905.291 | 0.46693 | 0.03712
3881.2737 | 0.47528 | 0.04401
3070.9827 | 0.48427 | 0.05107
2430.7778 | 0.49145 | 0.0604
1923.1537 | 0.50363 | 0.06374
1522.4358 | 0.51519 | 0.0713
1203.8446 | 0.52569 | 0.07676
952.86591 | 0.5369 | 0.0807
754.27557 | 0.54967 | 0.08644
596.71857 | 0.56188 | 0.09522
471.96338 | 0.57698 | 0.09915
373.20856 | 0.5892 | 0.1079
295.47278 | 0.60517 | 0.11147
233.87738 | 0.62093 | 0.1179
185.05922 | 0.64071 | 0.12644
146.35823 | 0.65897 | 0.13212
115.77804 | 0.6784 | 0.1412
91.6721 | 0.69803 | 0.15018
72.51701 | 0.72017 | 0.15878
57.36816 | 0.74079 | 0.16859
45.3629 | 0.76569 | 0.17893
35.93134 | 0.78885 | 0.19184
28.40909 | 0.81646 | 0.20829
22.48202 | 0.84855 | 0.22786
17.79613 | 0.88616 | 0.24641
14.06813 | 0.92852 | 0.26372
11.1448 | 0.97886 | 0.27624
8.81772 | 1.03249 | 0.28527
6.97545 | 1.09498 | 0.28242
5.5173 | 1.14468 | 0.26987
4.36941 | 1.19987 | 0.25522
3.45686 | 1.2397 | 0.23515
2.73547 | 1.27604 | 0.20767
2.16054 | 1.30594 | 0.18368
1.70952 | 1.32791 | 0.16151
1.35352 | 1.34407 | 0.14283
1.07079 | 1.35742 | 0.12721
0.84734 | 1.37 | 0.11613
0.67072 | 1.37928 | 0.10889
0.53067 | 1.38639 | 0.10582
0.41976 | 1.3931 | 0.10415
0.33183 | 1.40123 | 0.10512
0.26261 | 1.40995 | 0.11002
0.20791 | 1.41882 | 0.1179
0.16452 | 1.42853 | 0.12944
0.13007 | 1.44191 | 0.144
0.10309 | 1.45916 | 0.16529
0.08153 | 1.47903 | 0.19717
0.06443 | 1.49797 | 0.23798
0.05102 | 1.51083 | 0.28067
0.04042 | 1.53125 | 0.3187
0.03192 | 1.56641 | 0.36103
0.02528 | 1.61156 | 0.41177
0.01999 | 1.66551 | 0.46503