## Sheet1
20004.453 | 0.31291 | -0.00385
15829.126 | 0.32323 | 0.00898
12516.703 | 0.33185 | 0.02048
9909.4424 | 0.3422 | 0.02912
7835.48 | 0.35273 | 0.03499
6217.2461 | 0.36128 | 0.04024
4905.291 | 0.36898 | 0.04478
3881.2737 | 0.37763 | 0.0487
3070.9827 | 0.38552 | 0.05287
2430.7778 | 0.39583 | 0.05581
1923.1537 | 0.40357 | 0.05925
1522.4358 | 0.41384 | 0.06282
1203.8446 | 0.42339 | 0.06577
952.86591 | 0.43195 | 0.06852
754.27557 | 0.44355 | 0.071
596.71857 | 0.45285 | 0.07718
471.96338 | 0.46397 | 0.08006
373.20856 | 0.47583 | 0.08419
295.47278 | 0.48891 | 0.0886
233.87738 | 0.50173 | 0.09421
185.05922 | 0.51511 | 0.09855
146.35823 | 0.52911 | 0.1039
115.77804 | 0.54351 | 0.11039
91.6721 | 0.55755 | 0.11822
72.51701 | 0.57124 | 0.12562
57.36816 | 0.5871 | 0.13626
45.3629 | 0.60547 | 0.14449
35.93134 | 0.62246 | 0.15803
28.40909 | 0.64317 | 0.17628
22.48202 | 0.66649 | 0.19572
17.79613 | 0.69539 | 0.21912
14.06813 | 0.73239 | 0.24304
11.1448 | 0.77764 | 0.26471
8.81772 | 0.82666 | 0.28628
6.97545 | 0.88902 | 0.30344
5.5173 | 0.9469 | 0.2996
4.36941 | 1.01003 | 0.3025
3.45686 | 1.06631 | 0.28268
2.73547 | 1.12182 | 0.26119
2.16054 | 1.16277 | 0.23665
1.70952 | 1.19635 | 0.20791
1.35352 | 1.22206 | 0.18148
1.07079 | 1.24177 | 0.15903
0.84734 | 1.25656 | 0.14141
0.67072 | 1.26832 | 0.12726
0.53067 | 1.27768 | 0.11701
0.41976 | 1.28675 | 0.11121
0.33183 | 1.29642 | 0.11033
0.26261 | 1.30386 | 0.11449
0.20791 | 1.31063 | 0.12062
0.16452 | 1.31923 | 0.12869
0.13007 | 1.33145 | 0.1421
0.10309 | 1.34701 | 0.1612
0.08153 | 1.36219 | 0.18694
0.06443 | 1.3806 | 0.21532
0.05102 | 1.40606 | 0.24105
0.04042 | 1.44402 | 0.27811
0.03192 | 1.48499 | 0.32727
0.02528 | 1.52224 | 0.38007
0.01999 | 1.56177 | 0.42647