## Sheet1
20004.453 | 0.31307 | -0.00751
15829.126 | 0.32275 | 0.0089
12516.703 | 0.33239 | 0.01788
9909.4424 | 0.34139 | 0.02697
7835.48 | 0.34994 | 0.0355
6217.2461 | 0.35916 | 0.04093
4905.291 | 0.36639 | 0.04625
3881.2737 | 0.37642 | 0.0482
3070.9827 | 0.38532 | 0.05168
2430.7778 | 0.39352 | 0.05698
1923.1537 | 0.40328 | 0.05943
1522.4358 | 0.41185 | 0.06254
1203.8446 | 0.42108 | 0.0649
952.86591 | 0.42921 | 0.06784
754.27557 | 0.44072 | 0.07183
596.71857 | 0.45331 | 0.07775
471.96338 | 0.46307 | 0.07993
373.20856 | 0.47376 | 0.0836
295.47278 | 0.48746 | 0.08811
233.87738 | 0.49827 | 0.09394
185.05922 | 0.51267 | 0.0993
146.35823 | 0.52738 | 0.10493
115.77804 | 0.54015 | 0.11195
91.6721 | 0.55535 | 0.11705
72.51701 | 0.56965 | 0.12369
57.36816 | 0.58712 | 0.13428
45.3629 | 0.60379 | 0.14631
35.93134 | 0.62144 | 0.15852
28.40909 | 0.6429 | 0.17636
22.48202 | 0.66599 | 0.19693
17.79613 | 0.69614 | 0.21922
14.06813 | 0.73318 | 0.24402
11.1448 | 0.77686 | 0.26561
8.81772 | 0.82949 | 0.28454
6.97545 | 0.8837 | 0.29327
5.5173 | 0.94624 | 0.29948
4.36941 | 1.00307 | 0.28543
3.45686 | 1.06512 | 0.27172
2.73547 | 1.10988 | 0.25107
2.16054 | 1.14913 | 0.22206
1.70952 | 1.18098 | 0.19522
1.35352 | 1.20464 | 0.17168
1.07079 | 1.22214 | 0.15048
0.84734 | 1.23486 | 0.13316
0.67072 | 1.24647 | 0.12007
0.53067 | 1.2564 | 0.11157
0.41976 | 1.26431 | 0.10788
0.33183 | 1.27097 | 0.10715
0.26261 | 1.27837 | 0.10901
0.20791 | 1.28819 | 0.11428
0.16452 | 1.29859 | 0.12581
0.13007 | 1.30869 | 0.14197
0.10309 | 1.31929 | 0.15926
0.08153 | 1.33674 | 0.17962
0.06443 | 1.36023 | 0.20759
0.05102 | 1.38889 | 0.24304
0.04042 | 1.41536 | 0.28425
0.03192 | 1.44551 | 0.32186
0.02528 | 1.48803 | 0.35744
0.01999 | 1.54323 | 0.40286