## Sheet1
20004.453 | 0.31419 | -0.00359
15829.126 | 0.32226 | 0.01013
12516.703 | 0.33458 | 0.02149
9909.4424 | 0.34044 | 0.02866
7835.48 | 0.35129 | 0.0363
6217.2461 | 0.36121 | 0.04148
4905.291 | 0.36876 | 0.04565
3881.2737 | 0.38046 | 0.05016
3070.9827 | 0.38845 | 0.05461
2430.7778 | 0.39711 | 0.05693
1923.1537 | 0.40592 | 0.05939
1522.4358 | 0.41544 | 0.06251
1203.8446 | 0.42534 | 0.06568
952.86591 | 0.43461 | 0.06834
754.27557 | 0.44621 | 0.07216
596.71857 | 0.45596 | 0.07749
471.96338 | 0.46871 | 0.07971
373.20856 | 0.47986 | 0.08602
295.47278 | 0.49269 | 0.09036
233.87738 | 0.50699 | 0.09543
185.05922 | 0.51946 | 0.09797
146.35823 | 0.53374 | 0.10542
115.77804 | 0.54647 | 0.11123
91.6721 | 0.5622 | 0.11846
72.51701 | 0.57731 | 0.12384
57.36816 | 0.59445 | 0.13218
45.3629 | 0.61091 | 0.14357
35.93134 | 0.62546 | 0.16073
28.40909 | 0.6443 | 0.17255
22.48202 | 0.66626 | 0.19309
17.79613 | 0.69786 | 0.21915
14.06813 | 0.74375 | 0.23277
11.1448 | 0.77363 | 0.25715
8.81772 | 0.83485 | 0.26101
6.97545 | 0.9055 | 0.28345
5.5173 | 0.93457 | 0.29119
4.36941 | 0.98009 | 0.26576
3.45686 | 1.03952 | 0.22384
2.73547 | 1.11378 | 0.19683
2.16054 | 1.16875 | 0.19933
1.70952 | 1.18331 | 0.21058
1.35352 | 1.16409 | 0.20811
1.07079 | 1.12891 | 0.17512
0.84734 | 1.10767 | 0.10984
0.67072 | 1.1209 | 0.03981
0.53067 | 1.18172 | -0.0221
0.41976 | 1.27335 | -0.03209
0.33183 | 1.35733 | 0.02925
0.26261 | 1.38187 | 0.14432
0.20791 | 1.32224 | 0.26609
0.16452 | 1.19014 | 0.33702
0.13007 | 1.03334 | 0.31312
0.10309 | 0.91876 | 0.18727
0.08153 | 0.90984 | 0.00088
0.06443 | 1.01332 | -0.15181
0.05102 | 1.26796 | -0.23754
0.04042 | 1.57706 | -0.13488
0.03192 | 1.8096 | 0.16584
0.02528 | 1.81606 | 0.56331
0.01999 | 1.58151 | 0.87883