## Sheet1
20004.453 | 0.2994 | -0.01007
15829.126 | 0.30844 | 0.00341
12516.703 | 0.31874 | 0.01423
9909.4424 | 0.3262 | 0.02365
7835.48 | 0.33393 | 0.03056
6217.2461 | 0.34233 | 0.03569
4905.291 | 0.3521 | 0.04055
3881.2737 | 0.36005 | 0.04417
3070.9827 | 0.36873 | 0.04933
2430.7778 | 0.37591 | 0.05281
1923.1537 | 0.38554 | 0.05524
1522.4358 | 0.3938 | 0.0589
1203.8446 | 0.40299 | 0.06277
952.86591 | 0.41252 | 0.06321
754.27557 | 0.42184 | 0.069
596.71857 | 0.43159 | 0.07218
471.96338 | 0.44216 | 0.07582
373.20856 | 0.45185 | 0.07984
295.47278 | 0.46284 | 0.08404
233.87738 | 0.47618 | 0.08869
185.05922 | 0.48728 | 0.09259
146.35823 | 0.50183 | 0.10009
115.77804 | 0.51447 | 0.1066
91.6721 | 0.52893 | 0.11208
72.51701 | 0.54257 | 0.12131
57.36816 | 0.55937 | 0.13206
45.3629 | 0.57953 | 0.14258
35.93134 | 0.60275 | 0.15533
28.40909 | 0.62929 | 0.16765
22.48202 | 0.66056 | 0.1799
17.79613 | 0.69542 | 0.18681
14.06813 | 0.73367 | 0.18982
11.1448 | 0.77371 | 0.18668
8.81772 | 0.80499 | 0.17906
6.97545 | 0.83875 | 0.16342
5.5173 | 0.86745 | 0.14644
4.36941 | 0.8892 | 0.13577
3.45686 | 0.90373 | 0.1206
2.73547 | 0.91344 | 0.10429
2.16054 | 0.92323 | 0.08861
1.70952 | 0.93641 | 0.07504
1.35352 | 0.95171 | 0.06759
1.07079 | 0.96488 | 0.07001
0.84734 | 0.97054 | 0.07925
0.67072 | 0.96827 | 0.08877
0.53067 | 0.9569 | 0.09255
0.41976 | 0.94537 | 0.08511
0.33183 | 0.94225 | 0.0661
0.26261 | 0.95788 | 0.04282
0.20791 | 0.99773 | 0.0287
0.16452 | 1.05762 | 0.04138
0.13007 | 1.11717 | 0.09777
0.10309 | 1.1461 | 0.19687
0.08153 | 1.11508 | 0.31416
0.06443 | 1.03258 | 0.40605
0.05102 | 0.88093 | 0.41497
0.04042 | 0.74511 | 0.29708
0.03192 | 0.72268 | 0.05485
0.02528 | 0.92175 | -0.2404
0.01999 | 1.40558 | -0.42564