## Sheet1
20004.453 | 0.29994 | -0.01018
15829.126 | 0.30849 | 0.00532
12516.703 | 0.31796 | 0.01553
9909.4424 | 0.32648 | 0.02301
7835.48 | 0.33509 | 0.03221
6217.2461 | 0.34347 | 0.03618
4905.291 | 0.35251 | 0.04236
3881.2737 | 0.35992 | 0.04532
3070.9827 | 0.36831 | 0.04996
2430.7778 | 0.37636 | 0.05205
1923.1537 | 0.38529 | 0.05339
1522.4358 | 0.39392 | 0.05836
1203.8446 | 0.40186 | 0.06225
952.86591 | 0.41144 | 0.06523
754.27557 | 0.4214 | 0.06866
596.71857 | 0.43177 | 0.07136
471.96338 | 0.44287 | 0.07383
373.20856 | 0.4528 | 0.08127
295.47278 | 0.46375 | 0.0847
233.87738 | 0.47528 | 0.08748
185.05922 | 0.48982 | 0.09289
146.35823 | 0.50189 | 0.09934
115.77804 | 0.51476 | 0.10392
91.6721 | 0.52764 | 0.11308
72.51701 | 0.54457 | 0.12239
57.36816 | 0.56065 | 0.13225
45.3629 | 0.5819 | 0.14449
35.93134 | 0.60182 | 0.15381
28.40909 | 0.63033 | 0.16939
22.48202 | 0.66049 | 0.18007
17.79613 | 0.69685 | 0.18717
14.06813 | 0.73286 | 0.19013
11.1448 | 0.77329 | 0.18552
8.81772 | 0.80764 | 0.17955
6.97545 | 0.83951 | 0.16458
5.5173 | 0.86496 | 0.14444
4.36941 | 0.89223 | 0.13111
3.45686 | 0.90722 | 0.12094
2.73547 | 0.91621 | 0.10803
2.16054 | 0.92362 | 0.09221
1.70952 | 0.93161 | 0.07738
1.35352 | 0.94288 | 0.06548
1.07079 | 0.95912 | 0.06033
0.84734 | 0.97353 | 0.06583
0.67072 | 0.98188 | 0.07719
0.53067 | 0.97909 | 0.09345
0.41976 | 0.96432 | 0.10379
0.33183 | 0.94628 | 0.0985
0.26261 | 0.93659 | 0.07787
0.20791 | 0.94957 | 0.04726
0.16452 | 0.99358 | 0.02358
0.13007 | 1.06518 | 0.02882
0.10309 | 1.14787 | 0.08675
0.08153 | 1.20355 | 0.20515
0.06443 | 1.20324 | 0.35118
0.05102 | 1.09171 | 0.49725
0.04042 | 0.8916 | 0.54152
0.03192 | 0.68325 | 0.42274
0.02528 | 0.59217 | 0.11399
0.01999 | 0.77786 | -0.30976