## Sheet1
20004.453 | 0.29962 | -0.01005
15829.126 | 0.30904 | 0.00411
12516.703 | 0.31703 | 0.01535
9909.4424 | 0.32459 | 0.02368
7835.48 | 0.33374 | 0.03068
6217.2461 | 0.34216 | 0.03625
4905.291 | 0.34992 | 0.04072
3881.2737 | 0.35828 | 0.04529
3070.9827 | 0.36782 | 0.04979
2430.7778 | 0.37546 | 0.05314
1923.1537 | 0.38362 | 0.05669
1522.4358 | 0.39284 | 0.05841
1203.8446 | 0.40031 | 0.06094
952.86591 | 0.41082 | 0.06465
754.27557 | 0.42008 | 0.06742
596.71857 | 0.43041 | 0.07151
471.96338 | 0.44035 | 0.07527
373.20856 | 0.45125 | 0.07832
295.47278 | 0.46278 | 0.08339
233.87738 | 0.47388 | 0.08765
185.05922 | 0.4861 | 0.09378
146.35823 | 0.49952 | 0.09787
115.77804 | 0.51203 | 0.10479
91.6721 | 0.52756 | 0.11396
72.51701 | 0.54333 | 0.12094
57.36816 | 0.56104 | 0.13009
45.3629 | 0.58025 | 0.14331
35.93134 | 0.6015 | 0.15534
28.40909 | 0.62838 | 0.16911
22.48202 | 0.65942 | 0.17966
17.79613 | 0.69676 | 0.18621
14.06813 | 0.73295 | 0.1861
11.1448 | 0.7711 | 0.18281
8.81772 | 0.80459 | 0.17202
6.97545 | 0.83824 | 0.15515
5.5173 | 0.85955 | 0.14354
4.36941 | 0.87873 | 0.12773
3.45686 | 0.89286 | 0.10971
2.73547 | 0.90851 | 0.09357
2.16054 | 0.92495 | 0.08259
1.70952 | 0.93544 | 0.08085
1.35352 | 0.93952 | 0.08211
1.07079 | 0.93731 | 0.08126
0.84734 | 0.93257 | 0.07499
0.67072 | 0.93206 | 0.06594
0.53067 | 0.9388 | 0.05111
0.41976 | 0.95828 | 0.0395
0.33183 | 0.99045 | 0.04099
0.26261 | 1.02527 | 0.06615
0.20791 | 1.04634 | 0.11486
0.16452 | 1.03603 | 0.17577
0.13007 | 0.98795 | 0.22451
0.10309 | 0.91826 | 0.23232
0.08153 | 0.85957 | 0.18521
0.06443 | 0.84554 | 0.10059
0.05102 | 0.92715 | -0.02726
0.04042 | 1.1398 | -0.11077
0.03192 | 1.46009 | -0.05024
0.02528 | 1.78172 | 0.24741
0.01999 | 1.91244 | 0.7839