## Sheet1
20004.453 | 0.29839 | -0.01367
15829.126 | 0.3069 | 0.00252
12516.703 | 0.3158 | 0.01307
9909.4424 | 0.32375 | 0.0223
7835.48 | 0.33182 | 0.03137
6217.2461 | 0.34089 | 0.03628
4905.291 | 0.34821 | 0.03966
3881.2737 | 0.35652 | 0.04372
3070.9827 | 0.36299 | 0.04922
2430.7778 | 0.3725 | 0.05218
1923.1537 | 0.38179 | 0.05409
1522.4358 | 0.38937 | 0.05875
1203.8446 | 0.39706 | 0.06101
952.86591 | 0.40861 | 0.06438
754.27557 | 0.41853 | 0.06659
596.71857 | 0.42859 | 0.07195
471.96338 | 0.43794 | 0.07438
373.20856 | 0.44887 | 0.07719
295.47278 | 0.45962 | 0.08383
233.87738 | 0.4712 | 0.08766
185.05922 | 0.4817 | 0.09304
146.35823 | 0.49598 | 0.09874
115.77804 | 0.50995 | 0.1039
91.6721 | 0.52433 | 0.11304
72.51701 | 0.53813 | 0.12007
57.36816 | 0.55722 | 0.13031
45.3629 | 0.57632 | 0.14293
35.93134 | 0.59904 | 0.15457
28.40909 | 0.62716 | 0.16546
22.48202 | 0.65814 | 0.17526
17.79613 | 0.69319 | 0.18132
14.06813 | 0.73216 | 0.18114
11.1448 | 0.76587 | 0.17389
8.81772 | 0.8004 | 0.16349
6.97545 | 0.82606 | 0.15089
5.5173 | 0.84809 | 0.13318
4.36941 | 0.86594 | 0.1153
3.45686 | 0.88505 | 0.10104
2.73547 | 0.89736 | 0.09266
2.16054 | 0.90485 | 0.08729
1.70952 | 0.90649 | 0.08109
1.35352 | 0.90629 | 0.07213
1.07079 | 0.91025 | 0.06107
0.84734 | 0.92023 | 0.0496
0.67072 | 0.9356 | 0.04483
0.53067 | 0.95735 | 0.04904
0.41976 | 0.97632 | 0.07025
0.33183 | 0.9794 | 0.10265
0.26261 | 0.96297 | 0.13219
0.20791 | 0.93024 | 0.14587
0.16452 | 0.89649 | 0.13156
0.13007 | 0.8823 | 0.0893
0.10309 | 0.91128 | 0.03189
0.08153 | 1.0017 | -0.0105
0.06443 | 1.13041 | -0.00229
0.05102 | 1.3048 | 0.11055
0.04042 | 1.41103 | 0.35135
0.03192 | 1.36173 | 0.66446
0.02528 | 1.10153 | 0.92814
0.01999 | 0.66535 | 0.96544