## Sheet1
20004.453 | 0.29937 | -0.01661
15829.126 | 0.3093 | -0.00156
12516.703 | 0.31658 | 0.00991
9909.4424 | 0.32438 | 0.01863
7835.48 | 0.3327 | 0.0272
6217.2461 | 0.34112 | 0.03169
4905.291 | 0.3481 | 0.03745
3881.2737 | 0.35565 | 0.04147
3070.9827 | 0.36435 | 0.04597
2430.7778 | 0.37246 | 0.04943
1923.1537 | 0.38114 | 0.05304
1522.4358 | 0.38809 | 0.05614
1203.8446 | 0.39818 | 0.06059
952.86591 | 0.40584 | 0.06135
754.27557 | 0.41625 | 0.06583
596.71857 | 0.42552 | 0.07016
471.96338 | 0.4364 | 0.07453
373.20856 | 0.44778 | 0.0765
295.47278 | 0.45759 | 0.08113
233.87738 | 0.46989 | 0.08719
185.05922 | 0.48133 | 0.09248
146.35823 | 0.49409 | 0.09782
115.77804 | 0.5075 | 0.10439
91.6721 | 0.52086 | 0.11188
72.51701 | 0.53512 | 0.1206
57.36816 | 0.55111 | 0.1292
45.3629 | 0.56816 | 0.14187
35.93134 | 0.58663 | 0.15565
28.40909 | 0.61022 | 0.17226
22.48202 | 0.63764 | 0.18809
17.79613 | 0.67169 | 0.2047
14.06813 | 0.7097 | 0.2171
11.1448 | 0.75094 | 0.22646
8.81772 | 0.79812 | 0.22739
6.97545 | 0.84738 | 0.2219
5.5173 | 0.88415 | 0.2132
4.36941 | 0.9232 | 0.19327
3.45686 | 0.95238 | 0.17375
2.73547 | 0.98015 | 0.15203
2.16054 | 1.00372 | 0.13447
1.70952 | 1.02084 | 0.12337
1.35352 | 1.03003 | 0.11504
1.07079 | 1.0334 | 0.10653
0.84734 | 1.03544 | 0.09564
0.67072 | 1.0401 | 0.08501
0.53067 | 1.04882 | 0.07475
0.41976 | 1.06474 | 0.07008
0.33183 | 1.08432 | 0.07504
0.26261 | 1.10345 | 0.09248
0.20791 | 1.11272 | 0.11981
0.16452 | 1.11068 | 0.14893
0.13007 | 1.10216 | 0.1716
0.10309 | 1.09524 | 0.18175
0.08153 | 1.10124 | 0.187
0.06443 | 1.12344 | 0.19652
0.05102 | 1.16267 | 0.20941
0.04042 | 1.22392 | 0.23662
0.03192 | 1.30313 | 0.29103
0.02528 | 1.37774 | 0.38207
0.01999 | 1.42589 | 0.49526