## Sheet1
20004.453 | 0.29594 | -0.01695
15829.126 | 0.30479 | -0.00224
12516.703 | 0.31275 | 0.00991
9909.4424 | 0.32025 | 0.01895
7835.48 | 0.32815 | 0.02636
6217.2461 | 0.33508 | 0.03357
4905.291 | 0.34217 | 0.03787
3881.2737 | 0.35116 | 0.04309
3070.9827 | 0.36052 | 0.04733
2430.7778 | 0.36786 | 0.04896
1923.1537 | 0.37722 | 0.05425
1522.4358 | 0.38604 | 0.05686
1203.8446 | 0.39371 | 0.05996
952.86591 | 0.40307 | 0.0631
754.27557 | 0.41078 | 0.0665
596.71857 | 0.42123 | 0.07082
471.96338 | 0.43153 | 0.07502
373.20856 | 0.44222 | 0.07736
295.47278 | 0.45488 | 0.08307
233.87738 | 0.46588 | 0.08683
185.05922 | 0.4792 | 0.0926
146.35823 | 0.48988 | 0.09749
115.77804 | 0.5016 | 0.10537
91.6721 | 0.51657 | 0.11268
72.51701 | 0.53096 | 0.12221
57.36816 | 0.54793 | 0.1335
45.3629 | 0.56704 | 0.1447
35.93134 | 0.58862 | 0.15699
28.40909 | 0.61373 | 0.17012
22.48202 | 0.64468 | 0.18596
17.79613 | 0.67964 | 0.19759
14.06813 | 0.72098 | 0.2033
11.1448 | 0.76047 | 0.20324
8.81772 | 0.80063 | 0.1961
6.97545 | 0.84247 | 0.18412
5.5173 | 0.8692 | 0.17005
4.36941 | 0.89579 | 0.15163
3.45686 | 0.91492 | 0.13117
2.73547 | 0.93491 | 0.11415
2.16054 | 0.9506 | 0.10266
1.70952 | 0.96104 | 0.09447
1.35352 | 0.96378 | 0.08911
1.07079 | 0.96494 | 0.08236
0.84734 | 0.96721 | 0.07313
0.67072 | 0.97298 | 0.0654
0.53067 | 0.98306 | 0.05918
0.41976 | 0.99802 | 0.05953
0.33183 | 1.01515 | 0.06899
0.26261 | 1.02769 | 0.08928
0.20791 | 1.03097 | 0.1149
0.16452 | 1.02426 | 0.13679
0.13007 | 1.0165 | 0.14977
0.10309 | 1.01639 | 0.15532
0.08153 | 1.03073 | 0.16062
0.06443 | 1.05612 | 0.17304
0.05102 | 1.09671 | 0.18994
0.04042 | 1.15512 | 0.22551
0.03192 | 1.2216 | 0.28854
0.02528 | 1.27305 | 0.37662
0.01999 | 1.29698 | 0.47023