## Sheet1
20004.453 | 0.29571 | -0.01645
15829.126 | 0.30284 | -0.00139
12516.703 | 0.31124 | 0.01063
9909.4424 | 0.31736 | 0.01943
7835.48 | 0.32556 | 0.02711
6217.2461 | 0.33355 | 0.0334
4905.291 | 0.34163 | 0.03731
3881.2737 | 0.34937 | 0.04245
3070.9827 | 0.36031 | 0.04684
2430.7778 | 0.36652 | 0.05102
1923.1537 | 0.37565 | 0.05491
1522.4358 | 0.38326 | 0.0573
1203.8446 | 0.39314 | 0.0606
952.86591 | 0.40163 | 0.06283
754.27557 | 0.4108 | 0.06673
596.71857 | 0.42089 | 0.0711
471.96338 | 0.43041 | 0.07392
373.20856 | 0.44267 | 0.07822
295.47278 | 0.45449 | 0.08265
233.87738 | 0.46664 | 0.08728
185.05922 | 0.47699 | 0.0932
146.35823 | 0.48957 | 0.0981
115.77804 | 0.50341 | 0.10414
91.6721 | 0.51543 | 0.11565
72.51701 | 0.53183 | 0.12186
57.36816 | 0.54873 | 0.13268
45.3629 | 0.56678 | 0.14537
35.93134 | 0.58842 | 0.15828
28.40909 | 0.6139 | 0.17082
22.48202 | 0.64599 | 0.18483
17.79613 | 0.68031 | 0.19577
14.06813 | 0.72326 | 0.19965
11.1448 | 0.76167 | 0.19909
8.81772 | 0.80198 | 0.19047
6.97545 | 0.83847 | 0.18239
5.5173 | 0.86627 | 0.16261
4.36941 | 0.89029 | 0.14474
3.45686 | 0.91145 | 0.12519
2.73547 | 0.92967 | 0.11137
2.16054 | 0.94231 | 0.10134
1.70952 | 0.94846 | 0.09365
1.35352 | 0.95137 | 0.08428
1.07079 | 0.95467 | 0.07418
0.84734 | 0.96031 | 0.06478
0.67072 | 0.96921 | 0.05882
0.53067 | 0.98307 | 0.05719
0.41976 | 0.99791 | 0.06515
0.33183 | 1.0077 | 0.08148
0.26261 | 1.00958 | 0.10143
0.20791 | 1.00394 | 0.11873
0.16452 | 0.99629 | 0.12785
0.13007 | 0.99656 | 0.13103
0.10309 | 1.0094 | 0.13353
0.08153 | 1.03332 | 0.14168
0.06443 | 1.06783 | 0.16188
0.05102 | 1.11557 | 0.19285
0.04042 | 1.16826 | 0.25043
0.03192 | 1.20729 | 0.33025
0.02528 | 1.22337 | 0.40811
0.01999 | 1.22869 | 0.4661