## Sheet1
20004.453 | 0.29456 | -0.0166
15829.126 | 0.30162 | -0.00297
12516.703 | 0.31021 | 0.00879
9909.4424 | 0.31849 | 0.01899
7835.48 | 0.32559 | 0.02594
6217.2461 | 0.33315 | 0.03322
4905.291 | 0.34196 | 0.03821
3881.2737 | 0.34902 | 0.04201
3070.9827 | 0.35787 | 0.04675
2430.7778 | 0.36638 | 0.04949
1923.1537 | 0.37423 | 0.05362
1522.4358 | 0.3826 | 0.05759
1203.8446 | 0.39267 | 0.05997
952.86591 | 0.40022 | 0.06398
754.27557 | 0.41088 | 0.0673
596.71857 | 0.41957 | 0.07119
471.96338 | 0.43151 | 0.07381
373.20856 | 0.44171 | 0.07902
295.47278 | 0.45198 | 0.08157
233.87738 | 0.46412 | 0.08754
185.05922 | 0.47662 | 0.09224
146.35823 | 0.48971 | 0.09784
115.77804 | 0.50258 | 0.10652
91.6721 | 0.51465 | 0.11252
72.51701 | 0.52935 | 0.12182
57.36816 | 0.54844 | 0.131
45.3629 | 0.56644 | 0.14311
35.93134 | 0.58838 | 0.15765
28.40909 | 0.61487 | 0.17041
22.48202 | 0.64606 | 0.18405
17.79613 | 0.67947 | 0.19512
14.06813 | 0.72212 | 0.19816
11.1448 | 0.75877 | 0.1954
8.81772 | 0.80003 | 0.18769
6.97545 | 0.83596 | 0.1785
5.5173 | 0.86234 | 0.15886
4.36941 | 0.88447 | 0.14073
3.45686 | 0.90534 | 0.12145
2.73547 | 0.9239 | 0.10658
2.16054 | 0.93514 | 0.09793
1.70952 | 0.94175 | 0.09075
1.35352 | 0.9444 | 0.08262
1.07079 | 0.94664 | 0.0737
0.84734 | 0.95115 | 0.06434
0.67072 | 0.95954 | 0.05861
0.53067 | 0.97217 | 0.05526
0.41976 | 0.98726 | 0.0614
0.33183 | 0.99978 | 0.07652
0.26261 | 1.00344 | 0.09823
0.20791 | 0.99903 | 0.11698
0.16452 | 0.99132 | 0.12911
0.13007 | 0.98954 | 0.13349
0.10309 | 0.99862 | 0.13645
0.08153 | 1.02017 | 0.14369
0.06443 | 1.05276 | 0.16156
0.05102 | 1.09762 | 0.18741
0.04042 | 1.15304 | 0.23801
0.03192 | 1.20002 | 0.31369
0.02528 | 1.22396 | 0.39599
0.01999 | 1.23174 | 0.46237