## Sheet1
20004.453 | 0.29437 | -0.01703
15829.126 | 0.30385 | -0.0022
12516.703 | 0.30952 | 0.00887
9909.4424 | 0.31637 | 0.01889
7835.48 | 0.32572 | 0.02686
6217.2461 | 0.33187 | 0.03155
4905.291 | 0.34086 | 0.03749
3881.2737 | 0.34851 | 0.04262
3070.9827 | 0.35681 | 0.04712
2430.7778 | 0.36525 | 0.04998
1923.1537 | 0.37392 | 0.05338
1522.4358 | 0.38206 | 0.05656
1203.8446 | 0.39199 | 0.0596
952.86591 | 0.40043 | 0.06325
754.27557 | 0.41005 | 0.06594
596.71857 | 0.41789 | 0.06999
471.96338 | 0.42907 | 0.07244
373.20856 | 0.4394 | 0.07805
295.47278 | 0.4504 | 0.08198
233.87738 | 0.46198 | 0.08708
185.05922 | 0.47447 | 0.09347
146.35823 | 0.48657 | 0.09776
115.77804 | 0.49998 | 0.10433
91.6721 | 0.51531 | 0.11305
72.51701 | 0.52896 | 0.12026
57.36816 | 0.54716 | 0.13267
45.3629 | 0.5649 | 0.14368
35.93134 | 0.58818 | 0.15852
28.40909 | 0.61471 | 0.17107
22.48202 | 0.64577 | 0.18318
17.79613 | 0.68122 | 0.19159
14.06813 | 0.71843 | 0.19543
11.1448 | 0.7595 | 0.19211
8.81772 | 0.79526 | 0.18366
6.97545 | 0.82982 | 0.16941
5.5173 | 0.85844 | 0.14941
4.36941 | 0.88167 | 0.13785
3.45686 | 0.89747 | 0.1211
2.73547 | 0.90776 | 0.10505
2.16054 | 0.91872 | 0.08957
1.70952 | 0.92913 | 0.07702
1.35352 | 0.94033 | 0.06927
1.07079 | 0.95105 | 0.06697
0.84734 | 0.95691 | 0.07088
0.67072 | 0.95923 | 0.07573
0.53067 | 0.95511 | 0.07901
0.41976 | 0.95195 | 0.07839
0.33183 | 0.9536 | 0.07348
0.26261 | 0.96265 | 0.07018
0.20791 | 0.98008 | 0.0722
0.16452 | 1.00316 | 0.08344
0.13007 | 1.02737 | 0.10934
0.10309 | 1.04559 | 0.14785
0.08153 | 1.05114 | 0.19187
0.06443 | 1.05192 | 0.23142
0.05102 | 1.04694 | 0.25574
0.04042 | 1.05742 | 0.2702
0.03192 | 1.08777 | 0.28424
0.02528 | 1.13936 | 0.2996
0.01999 | 1.21585 | 0.32537