## Sheet1
20004.453 | 0.31637 | -0.00374
15829.126 | 0.32634 | 0.01142
12516.703 | 0.33735 | 0.02181
9909.4424 | 0.34766 | 0.03091
7835.48 | 0.35596 | 0.03652
6217.2461 | 0.36539 | 0.04141
4905.291 | 0.375 | 0.04617
3881.2737 | 0.38376 | 0.04966
3070.9827 | 0.39432 | 0.05366
2430.7778 | 0.40034 | 0.05612
1923.1537 | 0.41151 | 0.06075
1522.4358 | 0.41918 | 0.06264
1203.8446 | 0.42964 | 0.06587
952.86591 | 0.43973 | 0.06919
754.27557 | 0.44796 | 0.07417
596.71857 | 0.45973 | 0.07725
471.96338 | 0.4703 | 0.08238
373.20856 | 0.48465 | 0.0858
295.47278 | 0.49538 | 0.08946
233.87738 | 0.50981 | 0.09517
185.05922 | 0.52152 | 0.1
146.35823 | 0.5358 | 0.10531
115.77804 | 0.55191 | 0.11242
91.6721 | 0.56614 | 0.11888
72.51701 | 0.58007 | 0.1271
57.36816 | 0.5978 | 0.13585
45.3629 | 0.61408 | 0.14661
35.93134 | 0.63232 | 0.15987
28.40909 | 0.65191 | 0.17744
22.48202 | 0.67281 | 0.19798
17.79613 | 0.70046 | 0.22078
14.06813 | 0.73505 | 0.24641
11.1448 | 0.77869 | 0.27304
8.81772 | 0.82616 | 0.29883
6.97545 | 0.89026 | 0.32296
5.5173 | 0.95352 | 0.3236
4.36941 | 1.02147 | 0.3346
3.45686 | 1.08477 | 0.31787
2.73547 | 1.14951 | 0.29955
2.16054 | 1.20156 | 0.27625
1.70952 | 1.24107 | 0.2453
1.35352 | 1.27423 | 0.21685
1.07079 | 1.30045 | 0.19168
0.84734 | 1.31907 | 0.1705
0.67072 | 1.33325 | 0.15462
0.53067 | 1.34559 | 0.14264
0.41976 | 1.35811 | 0.13603
0.33183 | 1.36987 | 0.13659
0.26261 | 1.37949 | 0.14213
0.20791 | 1.38695 | 0.15135
0.16452 | 1.3972 | 0.16233
0.13007 | 1.41206 | 0.17766
0.10309 | 1.42907 | 0.2013
0.08153 | 1.44829 | 0.22962
0.06443 | 1.47236 | 0.26346
0.05102 | 1.50474 | 0.29592
0.04042 | 1.54933 | 0.34282
0.03192 | 1.59538 | 0.40667
0.02528 | 1.63311 | 0.47463
0.01999 | 1.67276 | 0.53635