## Sheet1
20004.453 | 0.31662 | -0.00305
15829.126 | 0.32598 | 0.01072
12516.703 | 0.33752 | 0.02091
9909.4424 | 0.34751 | 0.02959
7835.48 | 0.35514 | 0.03528
6217.2461 | 0.36471 | 0.04066
4905.291 | 0.37368 | 0.04485
3881.2737 | 0.38293 | 0.049
3070.9827 | 0.39196 | 0.05302
2430.7778 | 0.40073 | 0.05689
1923.1537 | 0.40823 | 0.05926
1522.4358 | 0.4179 | 0.06231
1203.8446 | 0.42839 | 0.06627
952.86591 | 0.43789 | 0.07035
754.27557 | 0.44655 | 0.07402
596.71857 | 0.45836 | 0.07659
471.96338 | 0.46954 | 0.08072
373.20856 | 0.48128 | 0.08441
295.47278 | 0.49312 | 0.0905
233.87738 | 0.50625 | 0.09389
185.05922 | 0.51946 | 0.09894
146.35823 | 0.5322 | 0.10494
115.77804 | 0.54912 | 0.112
91.6721 | 0.56209 | 0.11832
72.51701 | 0.57747 | 0.12578
57.36816 | 0.59322 | 0.13582
45.3629 | 0.61139 | 0.14623
35.93134 | 0.62749 | 0.16043
28.40909 | 0.64864 | 0.17633
22.48202 | 0.67101 | 0.19661
17.79613 | 0.69868 | 0.22057
14.06813 | 0.73358 | 0.24612
11.1448 | 0.77811 | 0.27188
8.81772 | 0.82908 | 0.29552
6.97545 | 0.88282 | 0.31593
5.5173 | 0.95469 | 0.3222
4.36941 | 1.012 | 0.32175
3.45686 | 1.08029 | 0.30486
2.73547 | 1.13972 | 0.28877
2.16054 | 1.18584 | 0.26126
1.70952 | 1.22508 | 0.23195
1.35352 | 1.25584 | 0.20505
1.07079 | 1.2784 | 0.18066
0.84734 | 1.29532 | 0.16127
0.67072 | 1.30933 | 0.1461
0.53067 | 1.32209 | 0.13476
0.41976 | 1.3332 | 0.13042
0.33183 | 1.34222 | 0.1304
0.26261 | 1.35003 | 0.13391
0.20791 | 1.35898 | 0.14113
0.16452 | 1.37189 | 0.15167
0.13007 | 1.38634 | 0.16959
0.10309 | 1.40133 | 0.19324
0.08153 | 1.41835 | 0.2178
0.06443 | 1.44334 | 0.24876
0.05102 | 1.47925 | 0.28561
0.04042 | 1.51668 | 0.33616
0.03192 | 1.55069 | 0.39192
0.02528 | 1.58728 | 0.44162
0.01999 | 1.64203 | 0.49029