## Sheet1
20004.453 | 0.31615 | -0.00568
15829.126 | 0.32605 | 0.01016
12516.703 | 0.33597 | 0.02024
9909.4424 | 0.34497 | 0.02832
7835.48 | 0.35394 | 0.03523
6217.2461 | 0.36287 | 0.04153
4905.291 | 0.37162 | 0.0455
3881.2737 | 0.38052 | 0.04842
3070.9827 | 0.38856 | 0.05085
2430.7778 | 0.39756 | 0.05709
1923.1537 | 0.40701 | 0.0584
1522.4358 | 0.41575 | 0.0628
1203.8446 | 0.42531 | 0.06485
952.86591 | 0.43525 | 0.06863
754.27557 | 0.44457 | 0.07345
596.71857 | 0.45567 | 0.07741
471.96338 | 0.46663 | 0.08184
373.20856 | 0.4792 | 0.08461
295.47278 | 0.49092 | 0.08798
233.87738 | 0.50243 | 0.09444
185.05922 | 0.51693 | 0.09998
146.35823 | 0.52972 | 0.10434
115.77804 | 0.54433 | 0.11034
91.6721 | 0.55944 | 0.11873
72.51701 | 0.57633 | 0.12544
57.36816 | 0.59163 | 0.13531
45.3629 | 0.60805 | 0.14753
35.93134 | 0.62495 | 0.15953
28.40909 | 0.64724 | 0.17566
22.48202 | 0.66776 | 0.19712
17.79613 | 0.69636 | 0.2206
14.06813 | 0.73296 | 0.24393
11.1448 | 0.77565 | 0.26942
8.81772 | 0.82477 | 0.29286
6.97545 | 0.88952 | 0.30998
5.5173 | 0.94677 | 0.30888
4.36941 | 1.01536 | 0.31187
3.45686 | 1.07084 | 0.29642
2.73547 | 1.12938 | 0.27309
2.16054 | 1.17599 | 0.24826
1.70952 | 1.20936 | 0.2203
1.35352 | 1.23803 | 0.19251
1.07079 | 1.25903 | 0.16974
0.84734 | 1.27498 | 0.15147
0.67072 | 1.28834 | 0.13777
0.53067 | 1.29777 | 0.12843
0.41976 | 1.30776 | 0.12169
0.33183 | 1.31812 | 0.1214
0.26261 | 1.32759 | 0.12605
0.20791 | 1.33563 | 0.13496
0.16452 | 1.34534 | 0.14516
0.13007 | 1.35925 | 0.15904
0.10309 | 1.37719 | 0.18071
0.08153 | 1.39576 | 0.20976
0.06443 | 1.41624 | 0.24285
0.05102 | 1.43997 | 0.27269
0.04042 | 1.47858 | 0.30996
0.03192 | 1.5243 | 0.36072
0.02528 | 1.56808 | 0.42043
0.01999 | 1.61158 | 0.47599