## Sheet1
20004.453 | 0.31395 | -0.00477
15829.126 | 0.3253 | 0.01043
12516.703 | 0.3359 | 0.02027
9909.4424 | 0.34503 | 0.02931
7835.48 | 0.35405 | 0.03488
6217.2461 | 0.3625 | 0.04167
4905.291 | 0.37317 | 0.04552
3881.2737 | 0.38059 | 0.05013
3070.9827 | 0.38893 | 0.05306
2430.7778 | 0.39709 | 0.05444
1923.1537 | 0.40712 | 0.06067
1522.4358 | 0.41518 | 0.06217
1203.8446 | 0.42519 | 0.06498
952.86591 | 0.43472 | 0.0691
754.27557 | 0.44585 | 0.07281
596.71857 | 0.45462 | 0.07609
471.96338 | 0.46789 | 0.07997
373.20856 | 0.47815 | 0.08571
295.47278 | 0.49035 | 0.0892
233.87738 | 0.50296 | 0.09378
185.05922 | 0.51627 | 0.10035
146.35823 | 0.53146 | 0.10573
115.77804 | 0.54344 | 0.11006
91.6721 | 0.56009 | 0.11826
72.51701 | 0.5747 | 0.12466
57.36816 | 0.59043 | 0.13449
45.3629 | 0.60859 | 0.14593
35.93134 | 0.62447 | 0.15925
28.40909 | 0.64491 | 0.17642
22.48202 | 0.66781 | 0.19682
17.79613 | 0.69668 | 0.21925
14.06813 | 0.73312 | 0.2452
11.1448 | 0.77629 | 0.27128
8.81772 | 0.82797 | 0.29026
6.97545 | 0.88194 | 0.30693
5.5173 | 0.95128 | 0.31201
4.36941 | 1.00748 | 0.30861
3.45686 | 1.07453 | 0.29124
2.73547 | 1.12822 | 0.27386
2.16054 | 1.17119 | 0.24567
1.70952 | 1.20794 | 0.21626
1.35352 | 1.23582 | 0.19133
1.07079 | 1.25536 | 0.16847
0.84734 | 1.27182 | 0.15026
0.67072 | 1.28449 | 0.13602
0.53067 | 1.29564 | 0.12574
0.41976 | 1.30547 | 0.12189
0.33183 | 1.31457 | 0.12171
0.26261 | 1.32208 | 0.12491
0.20791 | 1.33224 | 0.13088
0.16452 | 1.34517 | 0.14205
0.13007 | 1.35809 | 0.16049
0.10309 | 1.37071 | 0.18246
0.08153 | 1.38697 | 0.20644
0.06443 | 1.4114 | 0.23587
0.05102 | 1.44555 | 0.27142
0.04042 | 1.47862 | 0.31853
0.03192 | 1.51175 | 0.36654
0.02528 | 1.55264 | 0.40921
0.01999 | 1.612 | 0.45558