## Sheet1
20004.453 | 0.31325 | -0.00413
15829.126 | 0.32396 | 0.00902
12516.703 | 0.33493 | 0.01907
9909.4424 | 0.34309 | 0.02899
7835.48 | 0.35237 | 0.0348
6217.2461 | 0.36085 | 0.03952
4905.291 | 0.37105 | 0.04543
3881.2737 | 0.37906 | 0.04964
3070.9827 | 0.38741 | 0.05308
2430.7778 | 0.39637 | 0.05649
1923.1537 | 0.40448 | 0.05861
1522.4358 | 0.41501 | 0.06259
1203.8446 | 0.42308 | 0.06468
952.86591 | 0.4333 | 0.06888
754.27557 | 0.44357 | 0.07259
596.71857 | 0.45398 | 0.07568
471.96338 | 0.46557 | 0.0806
373.20856 | 0.47679 | 0.08446
295.47278 | 0.48956 | 0.08945
233.87738 | 0.50251 | 0.09233
185.05922 | 0.51475 | 0.09879
146.35823 | 0.52953 | 0.10353
115.77804 | 0.54439 | 0.11045
91.6721 | 0.55861 | 0.1198
72.51701 | 0.57438 | 0.12638
57.36816 | 0.59045 | 0.13401
45.3629 | 0.60637 | 0.14759
35.93134 | 0.62473 | 0.15883
28.40909 | 0.64282 | 0.17586
22.48202 | 0.66621 | 0.19665
17.79613 | 0.69576 | 0.2208
14.06813 | 0.72928 | 0.2452
11.1448 | 0.77319 | 0.26721
8.81772 | 0.82402 | 0.29192
6.97545 | 0.88654 | 0.29966
5.5173 | 0.94322 | 0.31076
4.36941 | 1.01361 | 0.30133
3.45686 | 1.07221 | 0.29196
2.73547 | 1.12234 | 0.26755
2.16054 | 1.16906 | 0.23982
1.70952 | 1.20334 | 0.21347
1.35352 | 1.22931 | 0.18792
1.07079 | 1.24899 | 0.16454
0.84734 | 1.26588 | 0.14608
0.67072 | 1.27816 | 0.1328
0.53067 | 1.28812 | 0.12431
0.41976 | 1.29627 | 0.11953
0.33183 | 1.30508 | 0.11779
0.26261 | 1.31472 | 0.12005
0.20791 | 1.32558 | 0.12869
0.16452 | 1.33419 | 0.14181
0.13007 | 1.34485 | 0.15769
0.10309 | 1.36013 | 0.17549
0.08153 | 1.38243 | 0.20154
0.06443 | 1.40719 | 0.23533
0.05102 | 1.43075 | 0.27453
0.04042 | 1.4581 | 0.30936
0.03192 | 1.49937 | 0.3459
0.02528 | 1.55277 | 0.3945
0.01999 | 1.60578 | 0.45637