## Sheet1
20004.453 | 0.43948 | -0.03375
15829.126 | 0.44573 | -0.01386
12516.703 | 0.45428 | 0.00229
9909.4424 | 0.46144 | 0.01483
7835.48 | 0.46793 | 0.02608
6217.2461 | 0.4767 | 0.03489
4905.291 | 0.48404 | 0.04139
3881.2737 | 0.49661 | 0.0491
3070.9827 | 0.50307 | 0.05568
2430.7778 | 0.51219 | 0.06212
1923.1537 | 0.52281 | 0.06632
1522.4358 | 0.5334 | 0.07333
1203.8446 | 0.54544 | 0.07972
952.86591 | 0.55745 | 0.08592
754.27557 | 0.57048 | 0.09221
596.71857 | 0.58432 | 0.09885
471.96338 | 0.59829 | 0.10465
373.20856 | 0.61654 | 0.11227
295.47278 | 0.63215 | 0.11948
233.87738 | 0.65017 | 0.1251
185.05922 | 0.66893 | 0.13425
146.35823 | 0.68815 | 0.14203
115.77804 | 0.70862 | 0.14963
91.6721 | 0.73152 | 0.15952
72.51701 | 0.75204 | 0.16485
57.36816 | 0.7814 | 0.17473
45.3629 | 0.80658 | 0.18606
35.93134 | 0.82356 | 0.19887
28.40909 | 0.85308 | 0.21033
22.48202 | 0.88077 | 0.22969
17.79613 | 0.91092 | 0.25574
14.06813 | 0.96508 | 0.28132
11.1448 | 0.99821 | 0.29705
8.81772 | 1.07408 | 0.31514
6.97545 | 1.12867 | 0.34983
5.5173 | 1.17752 | 0.33555
4.36941 | 1.24504 | 0.31007
3.45686 | 1.3363 | 0.27976
2.73547 | 1.41516 | 0.28072
2.16054 | 1.45024 | 0.28813
1.70952 | 1.44702 | 0.27435
1.35352 | 1.42644 | 0.22713
1.07079 | 1.42107 | 0.149
0.84734 | 1.45409 | 0.06552
0.67072 | 1.51919 | 0.01089
0.53067 | 1.61508 | 0.00781
0.41976 | 1.6876 | 0.07442
0.33183 | 1.69643 | 0.18584
0.26261 | 1.617 | 0.2849
0.20791 | 1.4815 | 0.31541
0.16452 | 1.35131 | 0.25102
0.13007 | 1.29303 | 0.11543
0.10309 | 1.34244 | -0.02781
0.08153 | 1.48057 | -0.11147
0.06443 | 1.64243 | -0.10128
0.05102 | 1.83569 | 0.02035
0.04042 | 1.95861 | 0.259
0.03192 | 1.94591 | 0.57364
0.02528 | 1.74552 | 0.86946
0.01999 | 1.36618 | 1.00471