## Sheet1
20004.453 | 0.43029 | -0.03513
15829.126 | 0.43716 | -0.0159
12516.703 | 0.44381 | -0.00282
9909.4424 | 0.45143 | 0.01149
7835.48 | 0.45882 | 0.02204
6217.2461 | 0.46696 | 0.03173
4905.291 | 0.47537 | 0.03867
3881.2737 | 0.48338 | 0.04644
3070.9827 | 0.49293 | 0.05221
2430.7778 | 0.50313 | 0.05868
1923.1537 | 0.51199 | 0.06506
1522.4358 | 0.52165 | 0.07148
1203.8446 | 0.53372 | 0.07686
952.86591 | 0.54522 | 0.08271
754.27557 | 0.55696 | 0.08907
596.71857 | 0.57123 | 0.09411
471.96338 | 0.58413 | 0.10005
373.20856 | 0.59975 | 0.10878
295.47278 | 0.61531 | 0.11344
233.87738 | 0.63316 | 0.11942
185.05922 | 0.64949 | 0.12792
146.35823 | 0.66929 | 0.13385
115.77804 | 0.68768 | 0.14269
91.6721 | 0.70997 | 0.15058
72.51701 | 0.7309 | 0.16012
57.36816 | 0.75193 | 0.16939
45.3629 | 0.77665 | 0.18125
35.93134 | 0.80175 | 0.19393
28.40909 | 0.82994 | 0.2104
22.48202 | 0.86134 | 0.22646
17.79613 | 0.89958 | 0.24515
14.06813 | 0.94729 | 0.26025
11.1448 | 0.99338 | 0.26851
8.81772 | 1.04922 | 0.27346
6.97545 | 1.10848 | 0.27214
5.5173 | 1.15257 | 0.25717
4.36941 | 1.19873 | 0.23839
3.45686 | 1.23905 | 0.21277
2.73547 | 1.27735 | 0.18949
2.16054 | 1.3056 | 0.1727
1.70952 | 1.32226 | 0.15932
1.35352 | 1.32992 | 0.1451
1.07079 | 1.33494 | 0.12753
0.84734 | 1.34105 | 0.10785
0.67072 | 1.35232 | 0.08909
0.53067 | 1.37378 | 0.07462
0.41976 | 1.405 | 0.0726
0.33183 | 1.43375 | 0.09311
0.26261 | 1.44777 | 0.13238
0.20791 | 1.4326 | 0.17686
0.16452 | 1.39039 | 0.2054
0.13007 | 1.33667 | 0.19855
0.10309 | 1.29859 | 0.14959
0.08153 | 1.31267 | 0.06877
0.06443 | 1.39103 | -0.0036
0.05102 | 1.57497 | -0.03433
0.04042 | 1.81389 | 0.06909
0.03192 | 2.01529 | 0.35536
0.02528 | 2.0459 | 0.78908
0.01999 | 1.79021 | 1.26246