## Sheet1
20004.453 | 0.31348 | -0.00574
15829.126 | 0.32285 | 0.00826
12516.703 | 0.33199 | 0.01894
9909.4424 | 0.3413 | 0.02839
7835.48 | 0.34896 | 0.0351
6217.2461 | 0.35781 | 0.03947
4905.291 | 0.36904 | 0.04466
3881.2737 | 0.37535 | 0.04883
3070.9827 | 0.38414 | 0.05284
2430.7778 | 0.39307 | 0.0556
1923.1537 | 0.40084 | 0.05887
1522.4358 | 0.41237 | 0.06193
1203.8446 | 0.41975 | 0.06528
952.86591 | 0.42898 | 0.06848
754.27557 | 0.43985 | 0.07279
596.71857 | 0.45139 | 0.07568
471.96338 | 0.46239 | 0.08014
373.20856 | 0.47392 | 0.08482
295.47278 | 0.48552 | 0.09073
233.87738 | 0.49904 | 0.09323
185.05922 | 0.51208 | 0.09816
146.35823 | 0.52423 | 0.1035
115.77804 | 0.54043 | 0.11062
91.6721 | 0.55472 | 0.11792
72.51701 | 0.56921 | 0.12689
57.36816 | 0.58606 | 0.13438
45.3629 | 0.60379 | 0.14589
35.93134 | 0.62209 | 0.15943
28.40909 | 0.63894 | 0.17684
22.48202 | 0.66436 | 0.19716
17.79613 | 0.69564 | 0.21914
14.06813 | 0.72927 | 0.24393
11.1448 | 0.77426 | 0.26468
8.81772 | 0.82672 | 0.28591
6.97545 | 0.89041 | 0.29181
5.5173 | 0.94046 | 0.29596
4.36941 | 1.00823 | 0.2846
3.45686 | 1.06188 | 0.27433
2.73547 | 1.10838 | 0.24741
2.16054 | 1.15107 | 0.22039
1.70952 | 1.18173 | 0.19479
1.35352 | 1.20324 | 0.17062
1.07079 | 1.22085 | 0.14927
0.84734 | 1.235 | 0.13213
0.67072 | 1.24567 | 0.11958
0.53067 | 1.25469 | 0.11166
0.41976 | 1.26198 | 0.10659
0.33183 | 1.27028 | 0.10512
0.26261 | 1.27875 | 0.10808
0.20791 | 1.28806 | 0.11582
0.16452 | 1.29602 | 0.12777
0.13007 | 1.30523 | 0.14081
0.10309 | 1.31899 | 0.1558
0.08153 | 1.33826 | 0.1789
0.06443 | 1.36026 | 0.20913
0.05102 | 1.37988 | 0.24253
0.04042 | 1.40737 | 0.27334
0.03192 | 1.45021 | 0.30998
0.02528 | 1.50038 | 0.35838
0.01999 | 1.54835 | 0.41667