## Sheet1
20004.453 | 0.31507 | -0.00633
15829.126 | 0.32348 | 0.00805
12516.703 | 0.33315 | 0.01905
9909.4424 | 0.34267 | 0.02753
7835.48 | 0.35106 | 0.0362
6217.2461 | 0.36007 | 0.04078
4905.291 | 0.36878 | 0.04433
3881.2737 | 0.37895 | 0.05053
3070.9827 | 0.38613 | 0.05246
2430.7778 | 0.39655 | 0.057
1923.1537 | 0.40452 | 0.05887
1522.4358 | 0.41277 | 0.0627
1203.8446 | 0.42242 | 0.06558
952.86591 | 0.43426 | 0.06865
754.27557 | 0.4433 | 0.07282
596.71857 | 0.45123 | 0.07594
471.96338 | 0.46536 | 0.07982
373.20856 | 0.47612 | 0.08426
295.47278 | 0.48865 | 0.09069
233.87738 | 0.50234 | 0.09289
185.05922 | 0.51406 | 0.09953
146.35823 | 0.52863 | 0.10471
115.77804 | 0.54249 | 0.11068
91.6721 | 0.55733 | 0.11778
72.51701 | 0.5735 | 0.12612
57.36816 | 0.58948 | 0.13519
45.3629 | 0.60608 | 0.14818
35.93134 | 0.62467 | 0.16035
28.40909 | 0.64475 | 0.1781
22.48202 | 0.66837 | 0.1972
17.79613 | 0.69849 | 0.21979
14.06813 | 0.73363 | 0.24528
11.1448 | 0.77733 | 0.26487
8.81772 | 0.82873 | 0.28493
6.97545 | 0.89173 | 0.29671
5.5173 | 0.94501 | 0.29425
4.36941 | 1.01246 | 0.28961
3.45686 | 1.06317 | 0.27499
2.73547 | 1.11307 | 0.24965
2.16054 | 1.15544 | 0.22362
1.70952 | 1.18564 | 0.19738
1.35352 | 1.20798 | 0.17175
1.07079 | 1.22684 | 0.14974
0.84734 | 1.24048 | 0.13336
0.67072 | 1.2515 | 0.12141
0.53067 | 1.25981 | 0.11302
0.41976 | 1.26763 | 0.10693
0.33183 | 1.27619 | 0.10554
0.26261 | 1.28479 | 0.10893
0.20791 | 1.29227 | 0.1164
0.16452 | 1.29989 | 0.12607
0.13007 | 1.31149 | 0.13871
0.10309 | 1.32732 | 0.15675
0.08153 | 1.34611 | 0.18323
0.06443 | 1.36512 | 0.21531
0.05102 | 1.3834 | 0.24435
0.04042 | 1.41341 | 0.27431
0.03192 | 1.45511 | 0.31232
0.02528 | 1.49899 | 0.36043
0.01999 | 1.54181 | 0.40964