## Sheet1
20004.453 | 0.30896 | -0.00955
15829.126 | 0.31869 | 0.00602
12516.703 | 0.32781 | 0.01795
9909.4424 | 0.3364 | 0.02539
7835.48 | 0.34459 | 0.03288
6217.2461 | 0.35393 | 0.03904
4905.291 | 0.36091 | 0.04298
3881.2737 | 0.37087 | 0.049
3070.9827 | 0.38047 | 0.05152
2430.7778 | 0.38754 | 0.05613
1923.1537 | 0.39772 | 0.05801
1522.4358 | 0.40779 | 0.06235
1203.8446 | 0.41519 | 0.06483
952.86591 | 0.42654 | 0.06772
754.27557 | 0.43709 | 0.07325
596.71857 | 0.44563 | 0.07576
471.96338 | 0.45572 | 0.08143
373.20856 | 0.46924 | 0.08434
295.47278 | 0.4826 | 0.0887
233.87738 | 0.4945 | 0.0931
185.05922 | 0.50805 | 0.09847
146.35823 | 0.5204 | 0.10357
115.77804 | 0.53606 | 0.11171
91.6721 | 0.55233 | 0.11881
72.51701 | 0.56607 | 0.12548
57.36816 | 0.58236 | 0.13695
45.3629 | 0.60003 | 0.14623
35.93134 | 0.61854 | 0.15959
28.40909 | 0.63785 | 0.17731
22.48202 | 0.66139 | 0.19592
17.79613 | 0.69166 | 0.21818
14.06813 | 0.72726 | 0.24208
11.1448 | 0.77191 | 0.26407
8.81772 | 0.82485 | 0.28185
6.97545 | 0.88399 | 0.28422
5.5173 | 0.93837 | 0.28836
4.36941 | 1.00117 | 0.2735
3.45686 | 1.05293 | 0.26
2.73547 | 1.09586 | 0.23537
2.16054 | 1.13424 | 0.20723
1.70952 | 1.16264 | 0.18251
1.35352 | 1.18317 | 0.15974
1.07079 | 1.1989 | 0.13998
0.84734 | 1.21089 | 0.12424
0.67072 | 1.22101 | 0.11257
0.53067 | 1.22952 | 0.1054
0.41976 | 1.23602 | 0.10173
0.33183 | 1.24334 | 0.10063
0.26261 | 1.25176 | 0.10323
0.20791 | 1.26101 | 0.11106
0.16452 | 1.26942 | 0.12301
0.13007 | 1.27833 | 0.13695
0.10309 | 1.29154 | 0.15228
0.08153 | 1.31043 | 0.17359
0.06443 | 1.3329 | 0.20241
0.05102 | 1.35375 | 0.23763
0.04042 | 1.37924 | 0.27049
0.03192 | 1.41711 | 0.30316
0.02528 | 1.46641 | 0.34722
0.01999 | 1.51876 | 0.40235