## Sheet1
20004.453 | 0.30401 | -0.00953
15829.126 | 0.31441 | 0.00462
12516.703 | 0.32312 | 0.0159
9909.4424 | 0.33186 | 0.02591
7835.48 | 0.34078 | 0.03252
6217.2461 | 0.34851 | 0.03776
4905.291 | 0.35882 | 0.04407
3881.2737 | 0.36586 | 0.04653
3070.9827 | 0.37509 | 0.05
2430.7778 | 0.38302 | 0.05433
1923.1537 | 0.39351 | 0.05936
1522.4358 | 0.40065 | 0.06192
1203.8446 | 0.40954 | 0.0667
952.86591 | 0.42056 | 0.06952
754.27557 | 0.42997 | 0.07309
596.71857 | 0.44243 | 0.07664
471.96338 | 0.45328 | 0.08091
373.20856 | 0.46513 | 0.08559
295.47278 | 0.47751 | 0.08991
233.87738 | 0.49234 | 0.09448
185.05922 | 0.50276 | 0.09997
146.35823 | 0.51693 | 0.10339
115.77804 | 0.53091 | 0.11182
91.6721 | 0.54604 | 0.11808
72.51701 | 0.56172 | 0.12548
57.36816 | 0.57842 | 0.13541
45.3629 | 0.59531 | 0.14674
35.93134 | 0.61411 | 0.15921
28.40909 | 0.63388 | 0.17525
22.48202 | 0.66095 | 0.19652
17.79613 | 0.68987 | 0.21695
14.06813 | 0.72844 | 0.2398
11.1448 | 0.77467 | 0.25815
8.81772 | 0.8253 | 0.27155
6.97545 | 0.88006 | 0.2795
5.5173 | 0.94036 | 0.27394
4.36941 | 0.98887 | 0.26328
3.45686 | 1.04148 | 0.24079
2.73547 | 1.08287 | 0.21975
2.16054 | 1.11441 | 0.19439
1.70952 | 1.13893 | 0.16925
1.35352 | 1.15831 | 0.14749
1.07079 | 1.17223 | 0.1304
0.84734 | 1.18344 | 0.11653
0.67072 | 1.19235 | 0.10638
0.53067 | 1.19987 | 0.09857
0.41976 | 1.20806 | 0.09597
0.33183 | 1.21479 | 0.09683
0.26261 | 1.22112 | 0.10075
0.20791 | 1.22872 | 0.10636
0.16452 | 1.23967 | 0.1158
0.13007 | 1.25154 | 0.13152
0.10309 | 1.26339 | 0.15231
0.08153 | 1.27538 | 0.17445
0.06443 | 1.29392 | 0.19966
0.05102 | 1.32195 | 0.22705
0.04042 | 1.35497 | 0.26509
0.03192 | 1.38693 | 0.30792
0.02528 | 1.42218 | 0.34561
0.01999 | 1.47359 | 0.38176