## Sheet1
20004.453 | 0.31008 | -0.0055
15829.126 | 0.31833 | 0.00711
12516.703 | 0.32915 | 0.01933
9909.4424 | 0.33879 | 0.02782
7835.48 | 0.34773 | 0.03317
6217.2461 | 0.35512 | 0.04078
4905.291 | 0.36332 | 0.04551
3881.2737 | 0.37265 | 0.04789
3070.9827 | 0.38152 | 0.05212
2430.7778 | 0.38915 | 0.05656
1923.1537 | 0.39924 | 0.05956
1522.4358 | 0.40935 | 0.06274
1203.8446 | 0.4207 | 0.06566
952.86591 | 0.43004 | 0.07081
754.27557 | 0.44004 | 0.07272
596.71857 | 0.4517 | 0.07705
471.96338 | 0.46252 | 0.08164
373.20856 | 0.47453 | 0.08648
295.47278 | 0.48698 | 0.08975
233.87738 | 0.49942 | 0.09336
185.05922 | 0.51402 | 0.09769
146.35823 | 0.52772 | 0.10537
115.77804 | 0.54114 | 0.11031
91.6721 | 0.55565 | 0.11738
72.51701 | 0.57187 | 0.12684
57.36816 | 0.58493 | 0.1357
45.3629 | 0.6022 | 0.14698
35.93134 | 0.62411 | 0.15767
28.40909 | 0.64443 | 0.17775
22.48202 | 0.67299 | 0.1956
17.79613 | 0.70285 | 0.21063
14.06813 | 0.73027 | 0.2309
11.1448 | 0.79121 | 0.24792
8.81772 | 0.82313 | 0.26261
6.97545 | 0.87789 | 0.25363
5.5173 | 0.95256 | 0.24261
4.36941 | 1.00209 | 0.2545
3.45686 | 1.02365 | 0.24098
2.73547 | 1.03983 | 0.20311
2.16054 | 1.06577 | 0.15057
1.70952 | 1.11045 | 0.1047
1.35352 | 1.16247 | 0.0887
1.07079 | 1.20103 | 0.10573
0.84734 | 1.20438 | 0.1433
0.67072 | 1.17612 | 0.17231
0.53067 | 1.1114 | 0.17368
0.41976 | 1.05085 | 0.12578
0.33183 | 1.02885 | 0.03995
0.26261 | 1.0698 | -0.04762
0.20791 | 1.16861 | -0.09377
0.16452 | 1.29575 | -0.06343
0.13007 | 1.39798 | 0.05597
0.10309 | 1.41668 | 0.23956
0.08153 | 1.31651 | 0.42315
0.06443 | 1.14196 | 0.5299
0.05102 | 0.8989 | 0.49952
0.04042 | 0.71615 | 0.29886
0.03192 | 0.72183 | -0.01309
0.02528 | 0.97041 | -0.28532
0.01999 | 1.40441 | -0.35257