## Sheet1
20004.453 | 0.30699 | -0.00777
15829.126 | 0.31849 | 0.00586
12516.703 | 0.32706 | 0.01757
9909.4424 | 0.33561 | 0.02525
7835.48 | 0.34543 | 0.03239
6217.2461 | 0.35437 | 0.03929
4905.291 | 0.3617 | 0.04321
3881.2737 | 0.37153 | 0.0486
3070.9827 | 0.38047 | 0.05001
2430.7778 | 0.38701 | 0.05507
1923.1537 | 0.39751 | 0.05888
1522.4358 | 0.40732 | 0.06317
1203.8446 | 0.41553 | 0.06429
952.86591 | 0.4246 | 0.06917
754.27557 | 0.43595 | 0.0724
596.71857 | 0.4474 | 0.07661
471.96338 | 0.45776 | 0.08069
373.20856 | 0.46939 | 0.08345
295.47278 | 0.48307 | 0.08961
233.87738 | 0.49465 | 0.09381
185.05922 | 0.50859 | 0.09827
146.35823 | 0.52231 | 0.10609
115.77804 | 0.53566 | 0.11003
91.6721 | 0.55229 | 0.1187
72.51701 | 0.56686 | 0.12578
57.36816 | 0.58339 | 0.13178
45.3629 | 0.60018 | 0.1421
35.93134 | 0.62067 | 0.16026
28.40909 | 0.63888 | 0.17448
22.48202 | 0.66531 | 0.19519
17.79613 | 0.70037 | 0.21762
14.06813 | 0.73924 | 0.22674
11.1448 | 0.7777 | 0.25523
8.81772 | 0.8269 | 0.25057
6.97545 | 0.89763 | 0.25153
5.5173 | 0.93974 | 0.26489
4.36941 | 0.97105 | 0.24546
3.45686 | 1.00666 | 0.20529
2.73547 | 1.05705 | 0.16263
2.16054 | 1.11227 | 0.14151
1.70952 | 1.1486 | 0.14812
1.35352 | 1.14994 | 0.16428
1.07079 | 1.11996 | 0.16816
0.84734 | 1.07788 | 0.14114
0.67072 | 1.05215 | 0.0922
0.53067 | 1.05913 | 0.01963
0.41976 | 1.11382 | -0.03705
0.33183 | 1.20092 | -0.04611
0.26261 | 1.28428 | 0.01038
0.20791 | 1.31742 | 0.1198
0.16452 | 1.27533 | 0.24592
0.13007 | 1.15667 | 0.33183
0.10309 | 0.9995 | 0.33214
0.08153 | 0.86839 | 0.22744
0.06443 | 0.82454 | 0.07328
0.05102 | 0.9231 | -0.13785
0.04042 | 1.18858 | -0.26386
0.03192 | 1.55022 | -0.19943
0.02528 | 1.8567 | 0.11101
0.01999 | 1.91971 | 0.57379